## Data
Time | I | V | SMU2_S | R
4.972639 | -2.357286e-11 | 0 | 10180020 | 0
8.197074 | 3.044747e-11 | 0.000625 | 10180020 | 20527153.7
12.19212 | 8.719268e-11 | 0.00125 | 10180030 | 14336064.9
12.98969 | 1.437176e-10 | 0.001875 | 10180030 | 13046416.6
13.78733 | 1.998529e-10 | 0.0025 | 10180030 | 12509201.2
14.58495 | 2.561525e-10 | 0.003125 | 10180030 | 12199761.9
15.38256 | 3.118683e-10 | 0.00375 | 10180030 | 12024304.7
16.18024 | 3.676699e-10 | 0.004375 | 10180030 | 11899261.8
16.97786 | 4.238246e-10 | 0.005 | 10180030 | 11797332.5
17.77546 | 4.796784e-10 | 0.005625 | 10180030 | 11726608.5
19.00591 | 5.372139e-10 | 0.00625 | 10180040 | 11634100.1
19.51717 | 5.931144e-10 | 0.006875 | 10180040 | 11591354.8
20.02855 | 6.485759e-10 | 0.0075 | 10180040 | 11563797.4
20.53994 | 7.046842e-10 | 0.008125 | 10180040 | 11529987.1
21.05132 | 7.603416e-10 | 0.00875 | 10180040 | 11507985.1
21.56269 | 8.1705e-10 | 0.009375 | 10180040 | 11474205.9
22.07409 | 8.727026e-10 | 0.01 | 10180040 | 11458656.6
22.58548 | 9.285994e-10 | 0.010625 | 10180040 | 11441962.9
23.09685 | 9.852468e-10 | 0.01125 | 10180040 | 11418459.6
23.60825 | 1.040895e-09 | 0.011875 | 10180040 | 11408446.0
24.11963 | 1.097158e-09 | 0.0125 | 10180040 | 11393071.8
24.63098 | 1.152563e-09 | 0.013125 | 10180040 | 11387666.3
25.14237 | 1.208796e-09 | 0.01375 | 10180040 | 11374958.4
25.65372 | 1.264901e-09 | 0.014375 | 10180040 | 11364527.3
26.16505 | 1.32095e-09 | 0.015 | 10180040 | 11355464.4
26.67645 | 1.264797e-09 | 0.014375 | 10180040 | 11365459.0
27.18784 | 1.209165e-09 | 0.01375 | 10180040 | 11371485.7
27.69922 | 1.15297e-09 | 0.013125 | 10180040 | 11383640.9
28.21064 | 1.097113e-09 | 0.0125 | 10180040 | 11393542.2
28.72206 | 1.040152e-09 | 0.011875 | 10180040 | 11416603.3
29.23346 | 9.845775e-10 | 0.01125 | 10180040 | 11426221.0
29.74488 | 9.281963e-10 | 0.010625 | 10180040 | 11446932.2
30.25627 | 8.726371e-10 | 0.01 | 10180040 | 11459516.7
30.76766 | 8.165647e-10 | 0.009375 | 10180040 | 11481025.7
31.27906 | 7.603664e-10 | 0.00875 | 10180040 | 11507610.4
31.79046 | 7.045497e-10 | 0.008125 | 10180040 | 11532188.2
32.30185 | 6.48185e-10 | 0.0075 | 10180040 | 11570771.3
32.81324 | 5.927497e-10 | 0.006875 | 10180040 | 11598487.8
33.32463 | 5.365938e-10 | 0.00625 | 10180040 | 11647543.8
33.83601 | 4.806144e-10 | 0.005625 | 10180040 | 11703768.7
34.34739 | 4.247865e-10 | 0.005 | 10180040 | 11770618.3
35.62885 | 3.68036e-10 | 0.004375 | 10180030 | 11887423.5
36.42651 | 3.125707e-10 | 0.00375 | 10180030 | 11997285.8
37.22419 | 2.565045e-10 | 0.003125 | 10180030 | 12183024.4
38.02182 | 2.004671e-10 | 0.0025 | 10180030 | 12470874.8
38.81945 | 1.439008e-10 | 0.001875 | 10180030 | 13029804.6
39.61707 | 8.849848e-11 | 0.00125 | 10180030 | 14124536.2
44.92601 | 3.19744e-11 | 0.000625 | 10180020 | 19546885.7
48.15141 | -2.204842e-11 | 0 | 10180020 | 0
52.14662 | -7.90965e-11 | -0.000625 | 10180030 | 7901740.1
52.94418 | -1.353979e-10 | -0.00125 | 10180030 | 9232051.2
53.74181 | -1.911945e-10 | -0.001875 | 10180030 | 9806767.7
54.53944 | -2.470074e-10 | -0.0025 | 10180030 | 10121153.4
55.33706 | -3.028666e-10 | -0.003125 | 10180030 | 10318075.4
56.13472 | -3.586787e-10 | -0.00375 | 10180030 | 10455039.4
56.9324 | -4.143262e-10 | -0.004375 | 10180030 | 10559312.0
57.73009 | -4.701923e-10 | -0.005 | 10180030 | 10633946.1
58.96056 | -5.282261e-10 | -0.005625 | 10180040 | 10648850.0
59.47183 | -5.846766e-10 | -0.00625 | 10180040 | 10689669.6
59.98325 | -6.403988e-10 | -0.006875 | 10180040 | 10735498.1
60.49464 | -6.968069e-10 | -0.0075 | 10180040 | 10763383.6
61.00607 | -7.521537e-10 | -0.008125 | 10180040 | 10802313.4
61.51747 | -8.085934e-10 | -0.00875 | 10180040 | 10821260.6
62.02889 | -8.64945e-10 | -0.009375 | 10180040 | 10838839.8
62.54027 | -9.204759e-10 | -0.01 | 10180040 | 10863945.7
63.05168 | -9.771158e-10 | -0.010625 | 10180040 | 10873838.9
63.56307 | -1.03295e-09 | -0.01125 | 10180040 | 10891142.7
64.07446 | -1.088904e-09 | -0.011875 | 10180040 | 10905457.8
64.58583 | -1.144703e-09 | -0.0125 | 10180040 | 10919866.4
65.0972 | -1.20051e-09 | -0.013125 | 10180040 | 10932850.9
65.60856 | -1.257402e-09 | -0.01375 | 10180040 | 10935250.0
66.11994 | -1.312322e-09 | -0.014375 | 10180040 | 10953864.6
66.63127 | -1.368296e-09 | -0.015 | 10180040 | 10962538.0
67.14264 | -1.312881e-09 | -0.014375 | 10180040 | 10949204.4
67.65403 | -1.256983e-09 | -0.01375 | 10180040 | 10938892.2
68.16542 | -1.201112e-09 | -0.013125 | 10180040 | 10927370.7
68.67683 | -1.145248e-09 | -0.0125 | 10180040 | 10914664.5
69.18822 | -1.089132e-09 | -0.011875 | 10180040 | 10903176.6
69.69959 | -1.032453e-09 | -0.01125 | 10180040 | 10896382.4
70.21101 | -9.764125e-10 | -0.010625 | 10180040 | 10881671.5
70.72242 | -9.208613e-10 | -0.01 | 10180040 | 10859398.1
71.23386 | -8.641178e-10 | -0.009375 | 10180040 | 10849215.3
71.74525 | -8.086662e-10 | -0.00875 | 10180040 | 10820286.0
72.25665 | -7.529257e-10 | -0.008125 | 10180040 | 10791237.5
72.76802 | -6.963966e-10 | -0.0075 | 10180040 | 10769725.7
73.27938 | -6.409737e-10 | -0.006875 | 10180040 | 10725869.7
73.79073 | -5.839252e-10 | -0.00625 | 10180040 | 10703425.1
74.30207 | -5.28407e-10 | -0.005625 | 10180040 | 10645203.0
74.81342 | -4.722794e-10 | -0.005 | 10180040 | 10586953.6
75.3248 | -4.160665e-10 | -0.004375 | 10180040 | 10515146.4
76.60626 | -3.583946e-10 | -0.00375 | 10180030 | 10463326.5
77.40391 | -3.030426e-10 | -0.003125 | 10180030 | 10312080.1
78.20151 | -2.47474e-10 | -0.0025 | 10180030 | 10102072.8
78.99914 | -1.914779e-10 | -0.001875 | 10180030 | 9792250.3
79.79679 | -1.353567e-10 | -0.00125 | 10180030 | 9234857.7
80.59439 | -7.969925e-11 | -0.000625 | 10180030 | 7841981.0
85.90333 | -2.300695e-11 | 0 | 10180020 | 0

## Settings
==================================
Data
==================================
Test Name | VoltageSweep 15 mV Long#1@1
Mode | Sweeping
Speed | Quiet
Sweep Delay | 0.1
Hold Time | 0
Site Coordinate | 0,0
Last Executed | 08/05/2025 17:26:51
Clarius+ Version | V1.13
Execution Time | 00:00:01:30
Interlock | High Voltage Enabled
Device Terminal | B | A
Instrument | SMU4 | SMU2
Name | BV | V
Operation Mode | Common | Voltage List Sweep
Master/Subordinate | N/A | Master
Start/Bias | N/A | N/A
Stop | N/A | N/A
Step | N/A | N/A
Number of Points | N/A | 97
Compliance | 0.105 | 0.001
Measure Current | N/A | Measured
Measure Voltage | N/A | Programmed
Current Range | N/A | Auto
Voltage Range | N/A | Auto
AC Measure I Range | N/A | N/A
Dual Sweep | N/A | N/A
Pulse Mode | N/A | Disabled
Pulse On Time | N/A | N/A
Pulse Off Time | N/A | N/A
Pulse Base Voltage | N/A | N/A
Presoak | N/A | N/A
Frequency Mode | N/A | N/A
Frequency | N/A | N/A
Start Frequency | N/A | N/A
Stop Frequency | N/A | N/A
Frequency Points | N/A | N/A
AC Drive Signal | OFF | OFF
Overvoltage Protection
Compensation | NA
CVU Path | Direct
Formulas
R = V/I