## Data
Time | I | V | SMU2_S | R
4.972614 | -2.398415e-11 | 0 | 10180020 | 0
8.19701 | 1.61697e-11 | 0.000625 | 10180020 | 38652534.1
12.19219 | 5.740639e-11 | 0.00125 | 10180030 | 21774578.2
12.98974 | 9.914163e-11 | 0.001875 | 10180030 | 18912337.0
13.78739 | 1.402788e-10 | 0.0025 | 10180030 | 17821656.9
14.585 | 1.818115e-10 | 0.003125 | 10180030 | 17188129.6
15.38264 | 2.22824e-10 | 0.00375 | 10180030 | 16829425.9
16.18029 | 2.640534e-10 | 0.004375 | 10180030 | 16568620.7
16.97794 | 3.0518e-10 | 0.005 | 10180030 | 16383775.0
17.77556 | 3.462932e-10 | 0.005625 | 10180030 | 16243460.6
18.57318 | 3.875134e-10 | 0.00625 | 10180030 | 16128476.6
19.37082 | 4.286518e-10 | 0.006875 | 10180030 | 16038658.5
20.16845 | 4.698558e-10 | 0.0075 | 10180030 | 15962343.1
21.39887 | 5.11878e-10 | 0.008125 | 10180040 | 15872921.0
21.91017 | 5.530861e-10 | 0.00875 | 10180040 | 15820322.4
22.42154 | 5.943859e-10 | 0.009375 | 10180040 | 15772581.3
22.93292 | 6.352623e-10 | 0.01 | 10180040 | 15741529.1
23.44432 | 6.765374e-10 | 0.010625 | 10180040 | 15704969.9
23.95572 | 7.177083e-10 | 0.01125 | 10180040 | 15674892.9
24.46712 | 7.590025e-10 | 0.011875 | 10180040 | 15645535.1
24.97846 | 8.003208e-10 | 0.0125 | 10180040 | 15618738.0
25.48983 | 8.418751e-10 | 0.013125 | 10180040 | 15590198.7
26.0012 | 8.83278e-10 | 0.01375 | 10180040 | 15567012.7
26.5126 | 9.245469e-10 | 0.014375 | 10180040 | 15548157.2
27.02394 | 9.659388e-10 | 0.015 | 10180040 | 15528934.2
27.53532 | 9.247396e-10 | 0.014375 | 10180040 | 15544916.6
28.04672 | 8.835539e-10 | 0.01375 | 10180040 | 15562151.9
28.55813 | 8.419224e-10 | 0.013125 | 10180040 | 15589322.9
29.06953 | 8.009324e-10 | 0.0125 | 10180040 | 15606809.9
29.58093 | 7.591881e-10 | 0.011875 | 10180040 | 15641709.7
30.09233 | 7.179724e-10 | 0.01125 | 10180040 | 15669126.5
30.60373 | 6.768093e-10 | 0.010625 | 10180040 | 15698662.1
31.11512 | 6.354017e-10 | 0.01 | 10180040 | 15738075.9
31.62651 | 5.941476e-10 | 0.009375 | 10180040 | 15778907.6
32.13791 | 5.528723e-10 | 0.00875 | 10180040 | 15826439.5
32.64929 | 5.114677e-10 | 0.008125 | 10180040 | 15885655.5
33.16063 | 4.703871e-10 | 0.0075 | 10180040 | 15944313.8
33.672 | 4.2951e-10 | 0.006875 | 10180040 | 16006613.8
34.95348 | 3.874762e-10 | 0.00625 | 10180030 | 16130022.5
35.75111 | 3.462992e-10 | 0.005625 | 10180030 | 16243178.1
36.54874 | 3.051542e-10 | 0.005 | 10180030 | 16385157.9
37.34632 | 2.641481e-10 | 0.004375 | 10180030 | 16562675.4
38.14395 | 2.229903e-10 | 0.00375 | 10180030 | 16816872.0
38.94165 | 1.819555e-10 | 0.003125 | 10180030 | 17174532.5
39.73935 | 1.405827e-10 | 0.0025 | 10180030 | 17783121.5
40.53695 | 9.933649e-11 | 0.001875 | 10180030 | 18875238.6
41.33459 | 5.814255e-11 | 0.00125 | 10180030 | 21498884.7
46.64354 | 1.702319e-11 | 0.000625 | 10180020 | 36714617.9
49.86887 | -2.317326e-11 | 0 | 10180020 | 0
53.86401 | -6.505493e-11 | -0.000625 | 10180030 | 9607265.0
54.66155 | -1.06483e-10 | -0.00125 | 10180030 | 11738966.3
55.45914 | -1.475103e-10 | -0.001875 | 10180030 | 12710973.3
56.25679 | -1.887264e-10 | -0.0025 | 10180030 | 13246690.4
57.05442 | -2.298434e-10 | -0.003125 | 10180030 | 13596213.5
57.85207 | -2.710418e-10 | -0.00375 | 10180030 | 13835505.4
58.64972 | -3.122539e-10 | -0.004375 | 10180030 | 14011035.7
59.44733 | -3.533452e-10 | -0.005 | 10180030 | 14150466.2
60.24498 | -3.946003e-10 | -0.005625 | 10180030 | 14254930.6
61.04263 | -4.359163e-10 | -0.00625 | 10180030 | 14337614.0
61.84026 | -4.76918e-10 | -0.006875 | 10180030 | 14415475.8
63.07078 | -5.202964e-10 | -0.0075 | 10180040 | 14414859.7
63.58207 | -5.614058e-10 | -0.008125 | 10180040 | 14472596.4
64.09347 | -6.02712e-10 | -0.00875 | 10180040 | 14517713.5
64.60484 | -6.441331e-10 | -0.009375 | 10180040 | 14554446.4
65.11621 | -6.855544e-10 | -0.01 | 10180040 | 14586733.2
65.62756 | -7.2672e-10 | -0.010625 | 10180040 | 14620486.4
66.13894 | -7.68317e-10 | -0.01125 | 10180040 | 14642394.9
66.65031 | -8.096768e-10 | -0.011875 | 10180040 | 14666346.2
67.16172 | -8.508121e-10 | -0.0125 | 10180040 | 14691846.0
67.67314 | -8.922448e-10 | -0.013125 | 10180040 | 14710087.5
68.18455 | -9.337431e-10 | -0.01375 | 10180040 | 14725677.9
68.69595 | -9.750111e-10 | -0.014375 | 10180040 | 14743422.6
69.20734 | -1.016356e-09 | -0.015 | 10180040 | 14758609.5
69.71876 | -9.74763e-10 | -0.014375 | 10180040 | 14747174.0
70.23016 | -9.333029e-10 | -0.01375 | 10180040 | 14732623.5
70.74153 | -8.922458e-10 | -0.013125 | 10180040 | 14710072.0
71.25293 | -8.505208e-10 | -0.0125 | 10180040 | 14696877.4
71.76432 | -8.092408e-10 | -0.011875 | 10180040 | 14674247.8
72.27571 | -7.676471e-10 | -0.01125 | 10180040 | 14655173.0
72.78708 | -7.263556e-10 | -0.010625 | 10180040 | 14627820.7
73.29849 | -6.850339e-10 | -0.01 | 10180040 | 14597818.2
73.80988 | -6.437459e-10 | -0.009375 | 10180040 | 14563200.4
74.32127 | -6.021903e-10 | -0.00875 | 10180040 | 14530290.6
74.83265 | -5.608125e-10 | -0.008125 | 10180040 | 14487907.4
75.34403 | -5.195669e-10 | -0.0075 | 10180040 | 14435099.7
75.85542 | -4.779396e-10 | -0.006875 | 10180040 | 14384661.8
76.36678 | -4.369493e-10 | -0.00625 | 10180040 | 14303719.8
77.64832 | -3.940306e-10 | -0.005625 | 10180030 | 14275540.1
78.44595 | -3.531013e-10 | -0.005 | 10180030 | 14160241.0
79.24357 | -3.1208e-10 | -0.004375 | 10180030 | 14018840.1
80.04121 | -2.708903e-10 | -0.00375 | 10180030 | 13843241.3
80.83887 | -2.297573e-10 | -0.003125 | 10180030 | 13601311.7
81.63654 | -1.886086e-10 | -0.0025 | 10180030 | 13254960.6
82.43412 | -1.47548e-10 | -0.001875 | 10180030 | 12707732.2
83.23173 | -1.063614e-10 | -0.00125 | 10180030 | 11752379.9
84.02938 | -6.528644e-11 | -0.000625 | 10180030 | 9573198.1
89.33836 | -2.35579e-11 | 0 | 10180020 | 0

## Settings
==================================
Data
==================================
Test Name | VoltageSweep 15 mV Long#1@1
Mode | Sweeping
Speed | Quiet
Sweep Delay | 0.1
Hold Time | 0
Site Coordinate | 0,0
Last Executed | 08/05/2025 13:59:08
Clarius+ Version | V1.13
Execution Time | 00:00:01:33
Interlock | High Voltage Enabled
Device Terminal | B | A
Instrument | SMU4 | SMU2
Name | BV | V
Operation Mode | Common | Voltage List Sweep
Master/Subordinate | N/A | Master
Start/Bias | N/A | N/A
Stop | N/A | N/A
Step | N/A | N/A
Number of Points | N/A | 97
Compliance | 0.105 | 0.001
Measure Current | N/A | Measured
Measure Voltage | N/A | Programmed
Current Range | N/A | Auto
Voltage Range | N/A | Auto
AC Measure I Range | N/A | N/A
Dual Sweep | N/A | N/A
Pulse Mode | N/A | Disabled
Pulse On Time | N/A | N/A
Pulse Off Time | N/A | N/A
Pulse Base Voltage | N/A | N/A
Presoak | N/A | N/A
Frequency Mode | N/A | N/A
Frequency | N/A | N/A
Start Frequency | N/A | N/A
Stop Frequency | N/A | N/A
Frequency Points | N/A | N/A
AC Drive Signal | OFF | OFF
Overvoltage Protection
Compensation | NA
CVU Path | Direct
Formulas
R = V/I