## Data
Time | I | V | SMU2_S | R
4.972719 | -2.673246e-11 | 0 | 10180020 | 0
8.197108 | 1.778924e-11 | 0.000625 | 10180020 | 35133606.0
12.19224 | 6.344756e-11 | 0.00125 | 10180030 | 19701308.9
12.98976 | 1.096054e-10 | 0.001875 | 10180030 | 17106823.0
13.78738 | 1.551224e-10 | 0.0025 | 10180030 | 16116300.8
14.585 | 2.008781e-10 | 0.003125 | 10180030 | 15556698.1
15.38261 | 2.462115e-10 | 0.00375 | 10180030 | 15230809.3
16.18023 | 2.914165e-10 | 0.004375 | 10180030 | 15012878.1
16.97787 | 3.371004e-10 | 0.005 | 10180030 | 14832377.1
17.77553 | 3.824002e-10 | 0.005625 | 10180030 | 14709721.1
18.57316 | 4.279665e-10 | 0.00625 | 10180030 | 14603947.2
19.37077 | 4.735888e-10 | 0.006875 | 10180030 | 14516813.5
20.60122 | 5.200199e-10 | 0.0075 | 10180040 | 14422524.2
21.11249 | 5.653941e-10 | 0.008125 | 10180040 | 14370506.2
21.62385 | 6.111777e-10 | 0.00875 | 10180040 | 14316621.4
22.13524 | 6.569429e-10 | 0.009375 | 10180040 | 14270646.3
22.64662 | 7.020634e-10 | 0.01 | 10180040 | 14243727.4
23.158 | 7.481127e-10 | 0.010625 | 10180040 | 14202406.1
23.6694 | 7.93674e-10 | 0.01125 | 10180040 | 14174585.8
24.18079 | 8.391325e-10 | 0.011875 | 10180040 | 14151519.6
24.6922 | 8.848677e-10 | 0.0125 | 10180040 | 14126406.1
25.20358 | 9.305218e-10 | 0.013125 | 10180040 | 14104988.4
25.71496 | 9.764597e-10 | 0.01375 | 10180040 | 14081482.4
26.22631 | 1.022317e-09 | 0.014375 | 10180040 | 14061202.5
26.73767 | 1.067971e-09 | 0.015 | 10180040 | 14045327.2
27.24904 | 1.022085e-09 | 0.014375 | 10180040 | 14064382.5
27.76039 | 9.76503e-10 | 0.01375 | 10180040 | 14080858.0
28.27173 | 9.308915e-10 | 0.013125 | 10180040 | 14099386.6
28.78312 | 8.855857e-10 | 0.0125 | 10180040 | 14114953.2
29.2945 | 8.392995e-10 | 0.011875 | 10180040 | 14148703.3
29.80589 | 7.934703e-10 | 0.01125 | 10180040 | 14178224.2
30.3173 | 7.481558e-10 | 0.010625 | 10180040 | 14201587.3
30.8287 | 7.025106e-10 | 0.01 | 10180040 | 14234660.2
31.34008 | 6.568936e-10 | 0.009375 | 10180040 | 14271718.3
31.85147 | 6.111238e-10 | 0.00875 | 10180040 | 14317884.2
32.36285 | 5.654536e-10 | 0.008125 | 10180040 | 14368993.8
32.87425 | 5.20221e-10 | 0.0075 | 10180040 | 14416950.0
33.38564 | 4.748497e-10 | 0.006875 | 10180040 | 14478266.6
33.89701 | 4.285211e-10 | 0.00625 | 10180040 | 14585045.1
35.1785 | 3.828081e-10 | 0.005625 | 10180030 | 14694046.3
35.97614 | 3.371734e-10 | 0.005 | 10180030 | 14829165.9
36.77378 | 2.918953e-10 | 0.004375 | 10180030 | 14988248.9
37.57136 | 2.461351e-10 | 0.00375 | 10180030 | 15235535.9
38.36902 | 2.010351e-10 | 0.003125 | 10180030 | 15544545.8
39.16666 | 1.550853e-10 | 0.0025 | 10180030 | 16120161.5
39.96426 | 1.096125e-10 | 0.001875 | 10180030 | 17105711.9
40.76187 | 6.401935e-11 | 0.00125 | 10180030 | 19525345.5
46.07076 | 1.820896e-11 | 0.000625 | 10180020 | 34323769.8
49.29619 | -2.623159e-11 | 0 | 10180020 | 0
53.2914 | -7.281439e-11 | -0.000625 | 10180030 | 8583468.4
54.08896 | -1.182916e-10 | -0.00125 | 10180030 | 10567106.9
54.88656 | -1.639419e-10 | -0.001875 | 10180030 | 11436981.1
55.68421 | -2.094167e-10 | -0.0025 | 10180030 | 11937922.7
56.48187 | -2.549633e-10 | -0.003125 | 10180030 | 12256667.5
57.27952 | -3.004404e-10 | -0.00375 | 10180030 | 12481675.7
58.07716 | -3.460428e-10 | -0.004375 | 10180030 | 12642945.6
58.87479 | -3.913618e-10 | -0.005 | 10180030 | 12775900.7
59.67241 | -4.370213e-10 | -0.005625 | 10180030 | 12871225.6
60.47007 | -4.825075e-10 | -0.00625 | 10180030 | 12953165.8
61.70055 | -5.298788e-10 | -0.006875 | 10180040 | 12974666.3
62.21185 | -5.754221e-10 | -0.0075 | 10180040 | 13033910.0
62.72326 | -6.209171e-10 | -0.008125 | 10180040 | 13085482.4
63.23466 | -6.666988e-10 | -0.00875 | 10180040 | 13124367.3
63.74606 | -7.128005e-10 | -0.009375 | 10180040 | 13152348.5
64.25746 | -7.587906e-10 | -0.01 | 10180040 | 13178865.5
64.76887 | -8.042255e-10 | -0.010625 | 10180040 | 13211468.5
65.28028 | -8.497738e-10 | -0.01125 | 10180040 | 13238818.5
65.79165 | -8.955679e-10 | -0.011875 | 10180040 | 13259742.7
66.303 | -9.410055e-10 | -0.0125 | 10180040 | 13283663.3
66.81436 | -9.866492e-10 | -0.013125 | 10180040 | 13302599.9
67.32571 | -1.032322e-09 | -0.01375 | 10180040 | 13319491.7
67.83707 | -1.078439e-09 | -0.014375 | 10180040 | 13329452.7
68.34843 | -1.123604e-09 | -0.015 | 10180040 | 13349901.6
68.85983 | -1.077941e-09 | -0.014375 | 10180040 | 13335607.3
69.37122 | -1.032259e-09 | -0.01375 | 10180040 | 13320298.2
69.88264 | -9.866775e-10 | -0.013125 | 10180040 | 13302218.2
70.39401 | -9.411042e-10 | -0.0125 | 10180040 | 13282270.2
70.90541 | -8.954641e-10 | -0.011875 | 10180040 | 13261279.8
71.41682 | -8.496913e-10 | -0.01125 | 10180040 | 13240103.7
71.9282 | -8.042081e-10 | -0.010625 | 10180040 | 13211753.9
72.4396 | -7.584294e-10 | -0.01 | 10180040 | 13185142.1
72.95096 | -7.127985e-10 | -0.009375 | 10180040 | 13152385.3
73.46234 | -6.671251e-10 | -0.00875 | 10180040 | 13115981.3
73.97372 | -6.213295e-10 | -0.008125 | 10180040 | 13076796.0
74.48507 | -5.755594e-10 | -0.0075 | 10180040 | 13030799.9
74.9964 | -5.299193e-10 | -0.006875 | 10180040 | 12973674.1
75.50775 | -4.839016e-10 | -0.00625 | 10180040 | 12915849.6
76.01913 | -4.385088e-10 | -0.005625 | 10180040 | 12827565.6
77.30063 | -3.913152e-10 | -0.005 | 10180030 | 12777423.1
78.09825 | -3.460314e-10 | -0.004375 | 10180030 | 12643360.4
78.89593 | -3.006163e-10 | -0.00375 | 10180030 | 12474372.8
79.6936 | -2.551357e-10 | -0.003125 | 10180030 | 12248384.5
80.49123 | -2.097523e-10 | -0.0025 | 10180030 | 11918819.4
81.28892 | -1.640261e-10 | -0.001875 | 10180030 | 11431104.6
82.08657 | -1.18687e-10 | -0.00125 | 10180030 | 10531903.8
82.88421 | -7.275165e-11 | -0.000625 | 10180030 | 8590870.0
88.19317 | -2.666554e-11 | 0 | 10180020 | 0

## Settings
==================================
Data
==================================
Test Name | VoltageSweep 15 mV Long#1@1
Mode | Sweeping
Speed | Quiet
Sweep Delay | 0.1
Hold Time | 0
Site Coordinate | 0,0
Last Executed | 08/05/2025 14:04:47
Clarius+ Version | V1.13
Execution Time | 00:00:01:33
Interlock | High Voltage Enabled
Device Terminal | B | A
Instrument | SMU4 | SMU2
Name | BV | V
Operation Mode | Common | Voltage List Sweep
Master/Subordinate | N/A | Master
Start/Bias | N/A | N/A
Stop | N/A | N/A
Step | N/A | N/A
Number of Points | N/A | 97
Compliance | 0.105 | 0.001
Measure Current | N/A | Measured
Measure Voltage | N/A | Programmed
Current Range | N/A | Auto
Voltage Range | N/A | Auto
AC Measure I Range | N/A | N/A
Dual Sweep | N/A | N/A
Pulse Mode | N/A | Disabled
Pulse On Time | N/A | N/A
Pulse Off Time | N/A | N/A
Pulse Base Voltage | N/A | N/A
Presoak | N/A | N/A
Frequency Mode | N/A | N/A
Frequency | N/A | N/A
Start Frequency | N/A | N/A
Stop Frequency | N/A | N/A
Frequency Points | N/A | N/A
AC Drive Signal | OFF | OFF
Overvoltage Protection
Compensation | NA
CVU Path | Direct
Formulas
R = V/I