## Data
Time | I | V | SMU3_S | R
0.8943386 | 2.427043e-09 | 0 | 10180040 | 0
1.405595 | 5.55167e-09 | 0.000625 | 10180040 | 112578.7
2.349884 | 1.393884e-08 | 0.00125 | 10180050 | 89677.48
2.660227 | 2.052985e-08 | 0.001875 | 10180050 | 91330.41
2.970643 | 2.725653e-08 | 0.0025 | 10180050 | 91721.14
3.281068 | 3.399214e-08 | 0.003125 | 10180050 | 91933.01
3.591489 | 4.072516e-08 | 0.00375 | 10180050 | 92080.66
3.90195 | 4.748807e-08 | 0.004375 | 10180050 | 92128.41
4.57519 | 5.45631e-08 | 0.005 | 10180060 | 91637.02
4.785598 | 6.115422e-08 | 0.005625 | 10180060 | 91980.57
4.996091 | 6.787613e-08 | 0.00625 | 10180060 | 92079.5
5.206592 | 7.467761e-08 | 0.006875 | 10180060 | 92062.4
5.417075 | 8.140128e-08 | 0.0075 | 10180060 | 92136.15
5.627565 | 8.815839e-08 | 0.008125 | 10180060 | 92163.66
5.838069 | 9.492813e-08 | 0.00875 | 10180060 | 92175
6.048555 | 1.01674e-07 | 0.009375 | 10180060 | 92206.44
6.25904 | 1.084249e-07 | 0.01 | 10180060 | 92229.71
6.469539 | 1.152034e-07 | 0.010625 | 10180060 | 92228.15
6.680016 | 1.219102e-07 | 0.01125 | 10180060 | 92281.06
6.890498 | 1.286518e-07 | 0.011875 | 10180060 | 92303.43
7.100986 | 1.353902e-07 | 0.0125 | 10180060 | 92325.75
7.311489 | 1.421507e-07 | 0.013125 | 10180060 | 92331.61
7.521967 | 1.489071e-07 | 0.01375 | 10180060 | 92339.45
7.732471 | 1.556281e-07 | 0.014375 | 10180060 | 92367.63
7.942973 | 1.623526e-07 | 0.015 | 10180060 | 92391.5
8.153441 | 1.556158e-07 | 0.014375 | 10180060 | 92374.94
8.363954 | 1.488605e-07 | 0.01375 | 10180060 | 92368.38
8.574466 | 1.421261e-07 | 0.013125 | 10180060 | 92347.55
8.784945 | 1.353665e-07 | 0.0125 | 10180060 | 92341.93
8.995449 | 1.286582e-07 | 0.011875 | 10180060 | 92298.82
9.20594 | 1.218945e-07 | 0.01125 | 10180060 | 92292.95
9.41644 | 1.151516e-07 | 0.010625 | 10180060 | 92269.65
9.626922 | 1.084205e-07 | 0.01 | 10180060 | 92233.45
9.837422 | 1.016521e-07 | 0.009375 | 10180060 | 92226.37
10.04789 | 9.489874e-08 | 0.00875 | 10180060 | 92203.54
10.2584 | 8.814729e-08 | 0.008125 | 10180060 | 92175.27
10.46889 | 8.142987e-08 | 0.0075 | 10180060 | 92103.8
10.67936 | 7.464244e-08 | 0.006875 | 10180060 | 92105.78
10.88986 | 6.789958e-08 | 0.00625 | 10180060 | 92047.7
11.10033 | 6.115731e-08 | 0.005625 | 10180060 | 91975.93
11.31082 | 5.440074e-08 | 0.005 | 10180060 | 91910.52
11.52129 | 4.764959e-08 | 0.004375 | 10180060 | 91816.12
11.73176 | 4.090305e-08 | 0.00375 | 10180060 | 91680.2
12.27545 | 3.401464e-08 | 0.003125 | 10180050 | 91872.22
12.58589 | 2.725535e-08 | 0.0025 | 10180050 | 91725.12
12.89634 | 2.054502e-08 | 0.001875 | 10180050 | 91262.99
13.20676 | 1.380107e-08 | 0.00125 | 10180050 | 90572.69
13.51718 | 7.089652e-09 | 0.000625 | 10180050 | 88156.65
15.03054 | 2.46728e-09 | 0 | 10180040 | 0
15.54267 | -4.36013e-09 | -0.000625 | 10180040 | 143344.3
16.48697 | -1.323386e-08 | -0.00125 | 10180050 | 94454.69
16.79732 | -1.984389e-08 | -0.001875 | 10180050 | 94487.53
17.10775 | -2.659148e-08 | -0.0025 | 10180050 | 94015.06
17.41821 | -3.333613e-08 | -0.003125 | 10180050 | 93742.13
17.72865 | -4.004644e-08 | -0.00375 | 10180050 | 93641.28
18.03909 | -4.679754e-08 | -0.004375 | 10180050 | 93487.82
18.71231 | -5.360258e-08 | -0.005 | 10180060 | 93279.08
18.92272 | -6.024037e-08 | -0.005625 | 10180060 | 93375.92
19.13319 | -6.698412e-08 | -0.00625 | 10180060 | 93305.7
19.34367 | -7.373506e-08 | -0.006875 | 10180060 | 93239.23
19.55414 | -8.049623e-08 | -0.0075 | 10180060 | 93172.07
19.76463 | -8.724268e-08 | -0.008125 | 10180060 | 93131.02
19.9751 | -9.399167e-08 | -0.00875 | 10180060 | 93093.36
20.18557 | -1.007353e-07 | -0.009375 | 10180060 | 93065.66
20.39605 | -1.07494e-07 | -0.01 | 10180060 | 93028.47
20.60655 | -1.142401e-07 | -0.010625 | 10180060 | 93005.89
20.81701 | -1.209719e-07 | -0.01125 | 10180060 | 92996.83
21.02752 | -1.277135e-07 | -0.011875 | 10180060 | 92981.58
21.23799 | -1.344634e-07 | -0.0125 | 10180060 | 92962.07
21.44845 | -1.41187e-07 | -0.013125 | 10180060 | 92961.82
21.65893 | -1.479651e-07 | -0.01375 | 10180060 | 92927.35
21.86939 | -1.546878e-07 | -0.014375 | 10180060 | 92929.13
22.07987 | -1.614064e-07 | -0.015 | 10180060 | 92933.1
22.29036 | -1.546144e-07 | -0.014375 | 10180060 | 92973.26
22.50083 | -1.479527e-07 | -0.01375 | 10180060 | 92935.08
22.71129 | -1.41189e-07 | -0.013125 | 10180060 | 92960.5
22.92176 | -1.344702e-07 | -0.0125 | 10180060 | 92957.42
23.13225 | -1.277113e-07 | -0.011875 | 10180060 | 92983.15
23.34272 | -1.209383e-07 | -0.01125 | 10180060 | 93022.64
23.55321 | -1.14222e-07 | -0.010625 | 10180060 | 93020.61
23.76368 | -1.075001e-07 | -0.01 | 10180060 | 93023.18
23.97416 | -1.007506e-07 | -0.009375 | 10180060 | 93051.54
24.18464 | -9.398386e-08 | -0.00875 | 10180060 | 93101.09
24.3951 | -8.724759e-08 | -0.008125 | 10180060 | 93125.78
24.60557 | -8.045574e-08 | -0.0075 | 10180060 | 93218.95
24.81604 | -7.376956e-08 | -0.006875 | 10180060 | 93195.62
25.02651 | -6.699723e-08 | -0.00625 | 10180060 | 93287.44
25.237 | -6.028382e-08 | -0.005625 | 10180060 | 93308.63
25.44748 | -5.357092e-08 | -0.005 | 10180060 | 93334.22
25.65794 | -4.680367e-08 | -0.004375 | 10180060 | 93475.58
25.86841 | -4.006117e-08 | -0.00375 | 10180060 | 93606.84
26.41203 | -3.333081e-08 | -0.003125 | 10180050 | 93757.11
26.72243 | -2.661583e-08 | -0.0025 | 10180050 | 93929.04
27.03287 | -1.987833e-08 | -0.001875 | 10180050 | 94323.8
27.3433 | -1.314211e-08 | -0.00125 | 10180050 | 95114.11
27.65376 | -6.412316e-09 | -0.000625 | 10180050 | 97468.69
28.73431 | -3.257724e-10 | 0 | 10180030 | 0

## Settings
==================================
Data
==================================
Test Name | VoltageSweep 15 mV Long#1@1
Mode | Sweeping
Speed | Quiet
Sweep Delay | 0.1
Hold Time | 0
Site Coordinate | 0,0
Last Executed | 08/05/2025 14:23:19
Clarius+ Version | V1.13
Execution Time | 00:00:00:30
Interlock | High Voltage Enabled
Device Terminal | B | A
Instrument | SMU2 | SMU3
Name | BV | V
Operation Mode | Common | Voltage List Sweep
Master/Subordinate | N/A | Master
Start/Bias | N/A | N/A
Stop | N/A | N/A
Step | N/A | N/A
Number of Points | N/A | 97
Compliance | 0.105 | 0.001
Measure Current | N/A | Measured
Measure Voltage | N/A | Programmed
Current Range | N/A | Auto
Voltage Range | N/A | Auto
AC Measure I Range | N/A | N/A
Dual Sweep | N/A | N/A
Pulse Mode | N/A | Disabled
Pulse On Time | N/A | N/A
Pulse Off Time | N/A | N/A
Pulse Base Voltage | N/A | N/A
Presoak | N/A | N/A
Frequency Mode | N/A | N/A
Frequency | N/A | N/A
Start Frequency | N/A | N/A
Stop Frequency | N/A | N/A
Frequency Points | N/A | N/A
AC Drive Signal | OFF | OFF
Overvoltage Protection
Compensation | NA
CVU Path | Direct
Formulas
R = V/I