## Data
Time | I | V | SMU3_S | R
0.8943805 | 2.419392e-09 | 0 | 10180040 | 0
1.405652 | 5.557955e-09 | 0.000625 | 10180040 | 112451.4
2.349942 | 1.390802e-08 | 0.00125 | 10180050 | 89876.19
2.660279 | 2.050623e-08 | 0.001875 | 10180050 | 91435.63
2.970696 | 2.722944e-08 | 0.0025 | 10180050 | 91812.39
3.281137 | 3.395935e-08 | 0.003125 | 10180050 | 92021.79
3.591589 | 4.069818e-08 | 0.00375 | 10180050 | 92141.7
3.902032 | 4.742099e-08 | 0.004375 | 10180050 | 92258.72
4.575285 | 5.446439e-08 | 0.005 | 10180060 | 91803.09
4.785666 | 6.112283e-08 | 0.005625 | 10180060 | 92027.81
4.996171 | 6.786202e-08 | 0.00625 | 10180060 | 92098.65
5.206649 | 7.461182e-08 | 0.006875 | 10180060 | 92143.58
5.417136 | 8.133105e-08 | 0.0075 | 10180060 | 92215.71
5.627626 | 8.810484e-08 | 0.008125 | 10180060 | 92219.67
5.838099 | 9.490391e-08 | 0.00875 | 10180060 | 92198.52
6.048613 | 1.016487e-07 | 0.009375 | 10180060 | 92229.4
6.259111 | 1.083719e-07 | 0.01 | 10180060 | 92274.82
6.469564 | 1.151097e-07 | 0.010625 | 10180060 | 92303.25
6.680082 | 1.218643e-07 | 0.01125 | 10180060 | 92315.83
6.890585 | 1.286075e-07 | 0.011875 | 10180060 | 92335.21
7.101043 | 1.35353e-07 | 0.0125 | 10180060 | 92351.14
7.311571 | 1.421153e-07 | 0.013125 | 10180060 | 92354.61
7.52207 | 1.48845e-07 | 0.01375 | 10180060 | 92377.95
7.732536 | 1.555903e-07 | 0.014375 | 10180060 | 92390.11
7.943054 | 1.623344e-07 | 0.015 | 10180060 | 92401.86
8.153531 | 1.556158e-07 | 0.014375 | 10180060 | 92374.92
8.364008 | 1.488682e-07 | 0.01375 | 10180060 | 92363.58
8.574529 | 1.421172e-07 | 0.013125 | 10180060 | 92353.36
8.785014 | 1.353407e-07 | 0.0125 | 10180060 | 92359.52
8.995472 | 1.286029e-07 | 0.011875 | 10180060 | 92338.5
9.206 | 1.218866e-07 | 0.01125 | 10180060 | 92298.89
9.416468 | 1.151081e-07 | 0.010625 | 10180060 | 92304.52
9.626911 | 1.083691e-07 | 0.01 | 10180060 | 92277.22
9.83741 | 1.016163e-07 | 0.009375 | 10180060 | 92258.82
10.04789 | 9.487837e-08 | 0.00875 | 10180060 | 92223.34
10.25836 | 8.813565e-08 | 0.008125 | 10180060 | 92187.44
10.46889 | 8.141404e-08 | 0.0075 | 10180060 | 92121.7
10.67937 | 7.467563e-08 | 0.006875 | 10180060 | 92064.84
10.88984 | 6.792024e-08 | 0.00625 | 10180060 | 92019.7
11.10036 | 6.112799e-08 | 0.005625 | 10180060 | 92020.04
11.31084 | 5.4407e-08 | 0.005 | 10180060 | 91899.94
11.52131 | 4.766969e-08 | 0.004375 | 10180060 | 91777.4
11.73179 | 4.094601e-08 | 0.00375 | 10180060 | 91584.01
12.27549 | 3.407527e-08 | 0.003125 | 10180050 | 91708.73
12.58594 | 2.731775e-08 | 0.0025 | 10180050 | 91515.6
12.89639 | 2.059188e-08 | 0.001875 | 10180050 | 91055.31
13.20683 | 1.38525e-08 | 0.00125 | 10180050 | 90236.44
13.51725 | 7.115155e-09 | 0.000625 | 10180050 | 87840.67
15.03061 | 2.493818e-09 | 0 | 10180040 | 0
15.54275 | -4.326288e-09 | -0.000625 | 10180040 | 144465.7
16.48707 | -1.319547e-08 | -0.00125 | 10180050 | 94729.44
16.79741 | -1.979026e-08 | -0.001875 | 10180050 | 94743.58
17.10783 | -2.656541e-08 | -0.0025 | 10180050 | 94107.35
17.41828 | -3.328997e-08 | -0.003125 | 10180050 | 93872.12
17.72871 | -4.003536e-08 | -0.00375 | 10180050 | 93667.2
18.03913 | -4.674429e-08 | -0.004375 | 10180050 | 93594.31
18.71238 | -5.356689e-08 | -0.005 | 10180060 | 93341.23
18.92276 | -6.025691e-08 | -0.005625 | 10180060 | 93350.3
19.13326 | -6.698296e-08 | -0.00625 | 10180060 | 93307.32
19.34373 | -7.375398e-08 | -0.006875 | 10180060 | 93215.31
19.55422 | -8.049271e-08 | -0.0075 | 10180060 | 93176.14
19.76471 | -8.721761e-08 | -0.008125 | 10180060 | 93157.78
19.97518 | -9.396351e-08 | -0.00875 | 10180060 | 93121.26
20.18568 | -1.007286e-07 | -0.009375 | 10180060 | 93071.86
20.39617 | -1.074471e-07 | -0.01 | 10180060 | 93069.08
20.60666 | -1.141684e-07 | -0.010625 | 10180060 | 93064.32
20.81714 | -1.209237e-07 | -0.01125 | 10180060 | 93033.9
21.02763 | -1.277018e-07 | -0.011875 | 10180060 | 92990.09
21.23813 | -1.343981e-07 | -0.0125 | 10180060 | 93007.28
21.44863 | -1.41125e-07 | -0.013125 | 10180060 | 93002.63
21.65914 | -1.478914e-07 | -0.01375 | 10180060 | 92973.64
21.86964 | -1.546487e-07 | -0.014375 | 10180060 | 92952.63
22.08013 | -1.613723e-07 | -0.015 | 10180060 | 92952.73
22.29064 | -1.546635e-07 | -0.014375 | 10180060 | 92943.7
22.50113 | -1.478899e-07 | -0.01375 | 10180060 | 92974.59
22.71162 | -1.411535e-07 | -0.013125 | 10180060 | 92983.87
22.92213 | -1.344177e-07 | -0.0125 | 10180060 | 92993.67
23.13263 | -1.27676e-07 | -0.011875 | 10180060 | 93008.85
23.3431 | -1.20893e-07 | -0.01125 | 10180060 | 93057.51
23.55359 | -1.14183e-07 | -0.010625 | 10180060 | 93052.4
23.76408 | -1.07432e-07 | -0.01 | 10180060 | 93082.16
23.97455 | -1.007197e-07 | -0.009375 | 10180060 | 93080.1
24.18505 | -9.397127e-08 | -0.00875 | 10180060 | 93113.56
24.39554 | -8.723925e-08 | -0.008125 | 10180060 | 93134.68
24.60601 | -8.050348e-08 | -0.0075 | 10180060 | 93163.68
24.81651 | -7.371876e-08 | -0.006875 | 10180060 | 93259.84
25.02696 | -6.698227e-08 | -0.00625 | 10180060 | 93308.27
25.23746 | -6.024541e-08 | -0.005625 | 10180060 | 93368.11
25.44794 | -5.351352e-08 | -0.005 | 10180060 | 93434.33
25.65843 | -4.676778e-08 | -0.004375 | 10180060 | 93547.31
25.86892 | -4.002825e-08 | -0.00375 | 10180060 | 93683.83
26.41261 | -3.330569e-08 | -0.003125 | 10180050 | 93827.83
26.72305 | -2.660343e-08 | -0.0025 | 10180050 | 93972.85
27.03348 | -1.98725e-08 | -0.001875 | 10180050 | 94351.47
27.34392 | -1.314907e-08 | -0.00125 | 10180050 | 95063.79
27.65434 | -6.407664e-09 | -0.000625 | 10180050 | 97539.44
28.73493 | -3.185628e-10 | 0 | 10180030 | 0

## Settings
==================================
Data
==================================
Test Name | VoltageSweep 15 mV Long#1@1
Mode | Sweeping
Speed | Quiet
Sweep Delay | 0.1
Hold Time | 0
Site Coordinate | 0,0
Last Executed | 08/05/2025 14:24:25
Clarius+ Version | V1.13
Execution Time | 00:00:00:31
Interlock | High Voltage Enabled
Device Terminal | B | A
Instrument | SMU2 | SMU3
Name | BV | V
Operation Mode | Common | Voltage List Sweep
Master/Subordinate | N/A | Master
Start/Bias | N/A | N/A
Stop | N/A | N/A
Step | N/A | N/A
Number of Points | N/A | 97
Compliance | 0.105 | 0.001
Measure Current | N/A | Measured
Measure Voltage | N/A | Programmed
Current Range | N/A | Auto
Voltage Range | N/A | Auto
AC Measure I Range | N/A | N/A
Dual Sweep | N/A | N/A
Pulse Mode | N/A | Disabled
Pulse On Time | N/A | N/A
Pulse Off Time | N/A | N/A
Pulse Base Voltage | N/A | N/A
Presoak | N/A | N/A
Frequency Mode | N/A | N/A
Frequency | N/A | N/A
Start Frequency | N/A | N/A
Stop Frequency | N/A | N/A
Frequency Points | N/A | N/A
AC Drive Signal | OFF | OFF
Overvoltage Protection
Compensation | NA
CVU Path | Direct
Formulas
R = V/I