## Data
Time | I | V | SMU3_S | R
0.8945082 | 2.586306e-09 | 0 | 10180040 | 0
1.838545 | 7.582625e-09 | 0.000625 | 10180050 | 82425.28
2.148885 | 1.430422e-08 | 0.00125 | 10180050 | 87386.77
2.459301 | 2.122466e-08 | 0.001875 | 10180050 | 88340.64
2.769712 | 2.816088e-08 | 0.0025 | 10180050 | 88775.63
3.080103 | 3.511059e-08 | 0.003125 | 10180050 | 89004.48
3.390504 | 4.202759e-08 | 0.00375 | 10180050 | 89227.1
3.700919 | 4.894354e-08 | 0.004375 | 10180050 | 89388.7
4.374165 | 5.625406e-08 | 0.005 | 10180060 | 88882.48
4.584575 | 6.306654e-08 | 0.005625 | 10180060 | 89191.52
4.795018 | 7.000272e-08 | 0.00625 | 10180060 | 89282.25
5.005516 | 7.691994e-08 | 0.006875 | 10180060 | 89378.65
5.215983 | 8.388941e-08 | 0.0075 | 10180060 | 89403.42
5.426446 | 9.082718e-08 | 0.008125 | 10180060 | 89455.6
5.636954 | 9.775e-08 | 0.00875 | 10180060 | 89514.06
5.84743 | 1.046743e-07 | 0.009375 | 10180060 | 89563.57
6.057896 | 1.116438e-07 | 0.01 | 10180060 | 89570.6
6.268392 | 1.185536e-07 | 0.010625 | 10180060 | 89621.93
6.478861 | 1.254645e-07 | 0.01125 | 10180060 | 89666.79
6.689342 | 1.324103e-07 | 0.011875 | 10180060 | 89683.33
6.89985 | 1.393303e-07 | 0.0125 | 10180060 | 89714.88
7.110325 | 1.462755e-07 | 0.013125 | 10180060 | 89727.97
7.320811 | 1.531987e-07 | 0.01375 | 10180060 | 89752.73
7.531301 | 1.601571e-07 | 0.014375 | 10180060 | 89755.63
7.741758 | 1.671437e-07 | 0.015 | 10180060 | 89743.14
7.952243 | 1.60159e-07 | 0.014375 | 10180060 | 89754.58
8.162752 | 1.532091e-07 | 0.01375 | 10180060 | 89746.62
8.37322 | 1.46302e-07 | 0.013125 | 10180060 | 89711.72
8.583721 | 1.393639e-07 | 0.0125 | 10180060 | 89693.24
8.794237 | 1.32446e-07 | 0.011875 | 10180060 | 89659.17
9.00471 | 1.255039e-07 | 0.01125 | 10180060 | 89638.62
9.21521 | 1.185683e-07 | 0.010625 | 10180060 | 89610.79
9.425727 | 1.116126e-07 | 0.01 | 10180060 | 89595.61
9.636169 | 1.047201e-07 | 0.009375 | 10180060 | 89524.39
9.846698 | 9.776227e-08 | 0.00875 | 10180060 | 89502.83
10.0572 | 9.083231e-08 | 0.008125 | 10180060 | 89450.55
10.26764 | 8.391132e-08 | 0.0075 | 10180060 | 89380.07
10.47819 | 7.695865e-08 | 0.006875 | 10180060 | 89333.69
10.68869 | 7.00132e-08 | 0.00625 | 10180060 | 89268.88
10.89914 | 6.308751e-08 | 0.005625 | 10180060 | 89161.86
11.10967 | 5.614363e-08 | 0.005 | 10180060 | 89057.3
11.32019 | 4.920249e-08 | 0.004375 | 10180060 | 88918.27
11.53063 | 4.223001e-08 | 0.00375 | 10180060 | 88799.41
12.07438 | 3.517636e-08 | 0.003125 | 10180050 | 88838.07
12.3848 | 2.823656e-08 | 0.0025 | 10180050 | 88537.69
12.69523 | 2.131428e-08 | 0.001875 | 10180050 | 87969.19
13.00565 | 1.438775e-08 | 0.00125 | 10180050 | 86879.44
13.31612 | 7.467331e-09 | 0.000625 | 10180050 | 83697.91
14.05976 | 2.627046e-09 | 0 | 10180040 | 0
14.57197 | -4.208151e-09 | -0.000625 | 10180040 | 148521.3
15.51627 | -1.340234e-08 | -0.00125 | 10180050 | 93267.33
15.82666 | -2.020514e-08 | -0.001875 | 10180050 | 92798.16
16.13711 | -2.714388e-08 | -0.0025 | 10180050 | 92101.79
16.44754 | -3.405886e-08 | -0.003125 | 10180050 | 91752.91
16.75797 | -4.097725e-08 | -0.00375 | 10180050 | 91514.19
17.0684 | -4.792247e-08 | -0.004375 | 10180050 | 91293.29
17.74161 | -5.487511e-08 | -0.005 | 10180060 | 91115.98
17.952 | -6.178499e-08 | -0.005625 | 10180060 | 91041.53
18.16252 | -6.872499e-08 | -0.00625 | 10180060 | 90942.17
18.37303 | -7.567312e-08 | -0.006875 | 10180060 | 90851.28
18.58349 | -8.259419e-08 | -0.0075 | 10180060 | 90805.42
18.79401 | -8.950069e-08 | -0.008125 | 10180060 | 90781.41
19.00451 | -9.647717e-08 | -0.00875 | 10180060 | 90695.04
19.21498 | -1.034023e-07 | -0.009375 | 10180060 | 90665.31
19.42547 | -1.103334e-07 | -0.01 | 10180060 | 90634.36
19.63598 | -1.172614e-07 | -0.010625 | 10180060 | 90609.51
19.84644 | -1.241484e-07 | -0.01125 | 10180060 | 90617.36
20.05694 | -1.310987e-07 | -0.011875 | 10180060 | 90580.58
20.26741 | -1.380097e-07 | -0.0125 | 10180060 | 90573.35
20.47792 | -1.449528e-07 | -0.013125 | 10180060 | 90546.71
20.68844 | -1.519062e-07 | -0.01375 | 10180060 | 90516.38
20.89892 | -1.588481e-07 | -0.014375 | 10180060 | 90495.26
21.10943 | -1.657737e-07 | -0.015 | 10180060 | 90484.79
21.31994 | -1.588456e-07 | -0.014375 | 10180060 | 90496.7
21.53042 | -1.51914e-07 | -0.01375 | 10180060 | 90511.75
21.74093 | -1.449927e-07 | -0.013125 | 10180060 | 90521.78
21.95144 | -1.380488e-07 | -0.0125 | 10180060 | 90547.69
22.16191 | -1.312038e-07 | -0.011875 | 10180060 | 90508.03
22.37239 | -1.242319e-07 | -0.01125 | 10180060 | 90556.44
22.58289 | -1.172819e-07 | -0.010625 | 10180060 | 90593.7
22.79336 | -1.103595e-07 | -0.01 | 10180060 | 90612.95
23.00383 | -1.034058e-07 | -0.009375 | 10180060 | 90662.23
23.21433 | -9.646168e-08 | -0.00875 | 10180060 | 90709.59
23.42481 | -8.952144e-08 | -0.008125 | 10180060 | 90760.37
23.63529 | -8.262554e-08 | -0.0075 | 10180060 | 90770.96
23.8458 | -7.566918e-08 | -0.006875 | 10180060 | 90856.02
24.0563 | -6.874152e-08 | -0.00625 | 10180060 | 90920.31
24.2668 | -6.181283e-08 | -0.005625 | 10180060 | 91000.53
24.4773 | -5.486482e-08 | -0.005 | 10180060 | 91133.07
24.6878 | -4.795428e-08 | -0.004375 | 10180060 | 91232.73
24.89825 | -4.099757e-08 | -0.00375 | 10180060 | 91468.84
25.44196 | -3.408892e-08 | -0.003125 | 10180050 | 91672.03
25.7524 | -2.719225e-08 | -0.0025 | 10180050 | 91937.95
26.06284 | -2.026916e-08 | -0.001875 | 10180050 | 92505.09
26.37328 | -1.334045e-08 | -0.00125 | 10180050 | 93700.01
26.68373 | -6.438082e-09 | -0.000625 | 10180050 | 97078.61
27.42739 | -1.353635e-09 | 0 | 10180040 | 0

## Settings
==================================
Data
==================================
Test Name | VoltageSweep 15 mV Long#1@1
Mode | Sweeping
Speed | Quiet
Sweep Delay | 0.1
Hold Time | 0
Site Coordinate | 0,0
Last Executed | 08/05/2025 14:58:40
Clarius+ Version | V1.13
Execution Time | 00:00:00:29
Interlock | High Voltage Enabled
Device Terminal | B | A
Instrument | SMU2 | SMU3
Name | BV | V
Operation Mode | Common | Voltage List Sweep
Master/Subordinate | N/A | Master
Start/Bias | N/A | N/A
Stop | N/A | N/A
Step | N/A | N/A
Number of Points | N/A | 97
Compliance | 0.105 | 0.001
Measure Current | N/A | Measured
Measure Voltage | N/A | Programmed
Current Range | N/A | Auto
Voltage Range | N/A | Auto
AC Measure I Range | N/A | N/A
Dual Sweep | N/A | N/A
Pulse Mode | N/A | Disabled
Pulse On Time | N/A | N/A
Pulse Off Time | N/A | N/A
Pulse Base Voltage | N/A | N/A
Presoak | N/A | N/A
Frequency Mode | N/A | N/A
Frequency | N/A | N/A
Start Frequency | N/A | N/A
Stop Frequency | N/A | N/A
Frequency Points | N/A | N/A
AC Drive Signal | OFF | OFF
Overvoltage Protection
Compensation | NA
CVU Path | Direct
Formulas
R = V/I