## Data
Time | I | V | SMU3_S | R
0.894412 | 2.669267e-09 | 0 | 10180040 | 0
1.83844 | 7.769816e-09 | 0.000625 | 10180050 | 80439.48
2.148766 | 1.464558e-08 | 0.00125 | 10180050 | 85350
2.459181 | 2.173221e-08 | 0.001875 | 10180050 | 86277.48
2.76959 | 2.880572e-08 | 0.0025 | 10180050 | 86788.32
3.079997 | 3.591108e-08 | 0.003125 | 10180050 | 87020.49
3.390409 | 4.328725e-08 | 0.00375 | 10180050 | 86630.58
4.063601 | 5.105764e-08 | 0.004375 | 10180060 | 85687.46
4.273992 | 5.800495e-08 | 0.005 | 10180060 | 86199.54
4.484451 | 6.501963e-08 | 0.005625 | 10180060 | 86512.34
4.694962 | 7.208479e-08 | 0.00625 | 10180060 | 86703.45
4.905413 | 7.869753e-08 | 0.006875 | 10180060 | 87359.79
5.115907 | 8.578663e-08 | 0.0075 | 10180060 | 87426.21
5.326406 | 9.286184e-08 | 0.008125 | 10180060 | 87495.57
5.536863 | 9.997491e-08 | 0.00875 | 10180060 | 87521.96
5.747352 | 1.07029e-07 | 0.009375 | 10180060 | 87593.11
5.957852 | 1.142006e-07 | 0.01 | 10180060 | 87565.18
6.168334 | 1.212416e-07 | 0.010625 | 10180060 | 87634.97
6.37884 | 1.283198e-07 | 0.01125 | 10180060 | 87671.61
6.589336 | 1.353525e-07 | 0.011875 | 10180060 | 87733.91
6.799826 | 1.424955e-07 | 0.0125 | 10180060 | 87722.08
7.010322 | 1.497572e-07 | 0.013125 | 10180060 | 87641.88
7.220823 | 1.569267e-07 | 0.01375 | 10180060 | 87620.52
7.431322 | 1.640255e-07 | 0.014375 | 10180060 | 87638.84
7.641829 | 1.711128e-07 | 0.015 | 10180060 | 87661.45
7.852327 | 1.640743e-07 | 0.014375 | 10180060 | 87612.73
8.062797 | 1.570058e-07 | 0.01375 | 10180060 | 87576.4
8.273296 | 1.4986e-07 | 0.013125 | 10180060 | 87581.76
8.483806 | 1.427647e-07 | 0.0125 | 10180060 | 87556.64
8.694252 | 1.35538e-07 | 0.011875 | 10180060 | 87613.78
8.904762 | 1.283076e-07 | 0.01125 | 10180060 | 87679.9
9.115261 | 1.212607e-07 | 0.010625 | 10180060 | 87621.12
9.325694 | 1.145163e-07 | 0.01 | 10180060 | 87323.84
9.536219 | 1.074272e-07 | 0.009375 | 10180060 | 87268.39
9.746709 | 1.003283e-07 | 0.00875 | 10180060 | 87213.7
9.957152 | 9.323863e-08 | 0.008125 | 10180060 | 87141.99
10.16768 | 8.622816e-08 | 0.0075 | 10180060 | 86978.55
10.37815 | 7.916739e-08 | 0.006875 | 10180060 | 86841.32
10.58861 | 7.202264e-08 | 0.00625 | 10180060 | 86778.27
10.7991 | 6.502047e-08 | 0.005625 | 10180060 | 86511.23
11.00959 | 5.797655e-08 | 0.005 | 10180060 | 86241.77
11.22004 | 5.093064e-08 | 0.004375 | 10180060 | 85901.14
11.43056 | 4.383899e-08 | 0.00375 | 10180060 | 85540.28
11.97428 | 3.640801e-08 | 0.003125 | 10180050 | 85832.77
12.28472 | 2.913744e-08 | 0.0025 | 10180050 | 85800.27
12.59516 | 2.253564e-08 | 0.001875 | 10180050 | 83201.52
12.90558 | 1.545674e-08 | 0.00125 | 10180050 | 80870.85
13.21599 | 8.375983e-09 | 0.000625 | 10180050 | 74618.1
13.95962 | 3.196509e-09 | 0 | 10180040 | 0
14.47188 | -3.507115e-09 | -0.000625 | 10180040 | 178209.2
15.41618 | -1.298278e-08 | -0.00125 | 10180050 | 96281.37
15.72652 | -1.986837e-08 | -0.001875 | 10180050 | 94371.08
16.03695 | -2.690813e-08 | -0.0025 | 10180050 | 92908.71
16.34738 | -3.401864e-08 | -0.003125 | 10180050 | 91861.4
16.65783 | -4.108588e-08 | -0.00375 | 10180050 | 91272.23
16.96828 | -4.813052e-08 | -0.004375 | 10180050 | 90898.67
17.64152 | -5.530964e-08 | -0.005 | 10180060 | 90400.15
17.85193 | -6.23783e-08 | -0.005625 | 10180060 | 90175.6
18.06244 | -6.953631e-08 | -0.00625 | 10180060 | 89881.1
18.27292 | -7.650468e-08 | -0.006875 | 10180060 | 89863.78
18.48343 | -8.353354e-08 | -0.0075 | 10180060 | 89784.3
18.69393 | -9.097278e-08 | -0.008125 | 10180060 | 89312.42
18.90442 | -9.778155e-08 | -0.00875 | 10180060 | 89485.18
19.11492 | -1.05103e-07 | -0.009375 | 10180060 | 89198.25
19.32543 | -1.118496e-07 | -0.01 | 10180060 | 89405.8
19.53592 | -1.198783e-07 | -0.010625 | 10180060 | 88631.53
19.74641 | -1.269688e-07 | -0.01125 | 10180060 | 88604.42
19.95692 | -1.339912e-07 | -0.011875 | 10180060 | 88625.21
20.16741 | -1.410806e-07 | -0.0125 | 10180060 | 88601.83
20.3779 | -1.480586e-07 | -0.013125 | 10180060 | 88647.33
20.58842 | -1.550365e-07 | -0.01375 | 10180060 | 88688.81
20.79888 | -1.622285e-07 | -0.014375 | 10180060 | 88609.61
21.00939 | -1.685456e-07 | -0.015 | 10180060 | 88996.68
21.2199 | -1.613104e-07 | -0.014375 | 10180060 | 89113.9
21.43036 | -1.542518e-07 | -0.01375 | 10180060 | 89139.95
21.64088 | -1.471521e-07 | -0.013125 | 10180060 | 89193.44
21.85138 | -1.40099e-07 | -0.0125 | 10180060 | 89222.61
22.06185 | -1.330016e-07 | -0.011875 | 10180060 | 89284.64
22.27238 | -1.25963e-07 | -0.01125 | 10180060 | 89311.96
22.48288 | -1.187994e-07 | -0.010625 | 10180060 | 89436.5
22.69337 | -1.117913e-07 | -0.01 | 10180060 | 89452.37
22.90387 | -1.046769e-07 | -0.009375 | 10180060 | 89561.31
23.11435 | -9.763454e-08 | -0.00875 | 10180060 | 89619.92
23.32482 | -9.058965e-08 | -0.008125 | 10180060 | 89690.15
23.53533 | -8.358134e-08 | -0.0075 | 10180060 | 89732.94
23.74582 | -7.644825e-08 | -0.006875 | 10180060 | 89930.11
23.95628 | -6.983742e-08 | -0.00625 | 10180060 | 89493.57
24.16681 | -6.253183e-08 | -0.005625 | 10180060 | 89954.19
24.3773 | -5.516858e-08 | -0.005 | 10180060 | 90631.3
24.58777 | -4.809023e-08 | -0.004375 | 10180060 | 90974.82
24.79828 | -4.10218e-08 | -0.00375 | 10180060 | 91414.8
25.34199 | -3.412122e-08 | -0.003125 | 10180050 | 91585.22
25.65242 | -2.706469e-08 | -0.0025 | 10180050 | 92371.28
25.96286 | -1.999744e-08 | -0.001875 | 10180050 | 93761.98
26.27329 | -1.29058e-08 | -0.00125 | 10180050 | 96855.68
26.58373 | -5.873244e-09 | -0.000625 | 10180050 | 106414.8
27.32737 | -9.176344e-10 | 0 | 10180040 | 0

## Settings
==================================
Data
==================================
Test Name | VoltageSweep 15 mV Long#1@1
Mode | Sweeping
Speed | Quiet
Sweep Delay | 0.1
Hold Time | 0
Site Coordinate | 0,0
Last Executed | 08/05/2025 15:04:02
Clarius+ Version | V1.13
Execution Time | 00:00:00:29
Interlock | High Voltage Enabled
Device Terminal | B | A
Instrument | SMU2 | SMU3
Name | BV | V
Operation Mode | Common | Voltage List Sweep
Master/Subordinate | N/A | Master
Start/Bias | N/A | N/A
Stop | N/A | N/A
Step | N/A | N/A
Number of Points | N/A | 97
Compliance | 0.105 | 0.001
Measure Current | N/A | Measured
Measure Voltage | N/A | Programmed
Current Range | N/A | Auto
Voltage Range | N/A | Auto
AC Measure I Range | N/A | N/A
Dual Sweep | N/A | N/A
Pulse Mode | N/A | Disabled
Pulse On Time | N/A | N/A
Pulse Off Time | N/A | N/A
Pulse Base Voltage | N/A | N/A
Presoak | N/A | N/A
Frequency Mode | N/A | N/A
Frequency | N/A | N/A
Start Frequency | N/A | N/A
Stop Frequency | N/A | N/A
Frequency Points | N/A | N/A
AC Drive Signal | OFF | OFF
Overvoltage Protection
Compensation | NA
CVU Path | Direct
Formulas
R = V/I