## Data
Time | I | V | SMU3_S | R
0.8947446 | 2.557361e-09 | 0 | 10180040 | 0
1.405968 | 5.777484e-09 | 0.000625 | 10180040 | 108178.6
2.350223 | 1.484597e-08 | 0.00125 | 10180050 | 84197.92
2.660584 | 2.18561e-08 | 0.001875 | 10180050 | 85788.4
2.971013 | 2.906575e-08 | 0.0025 | 10180050 | 86011.87
3.281472 | 3.624992e-08 | 0.003125 | 10180050 | 86207.09
3.591921 | 4.344369e-08 | 0.00375 | 10180050 | 86318.64
4.265146 | 5.10321e-08 | 0.004375 | 10180060 | 85730.35
4.47551 | 5.810919e-08 | 0.005 | 10180060 | 86044.91
4.686002 | 6.528602e-08 | 0.005625 | 10180060 | 86159.33
4.896447 | 7.24679e-08 | 0.00625 | 10180060 | 86245.09
5.106946 | 7.968499e-08 | 0.006875 | 10180060 | 86277.22
5.317441 | 8.692145e-08 | 0.0075 | 10180060 | 86284.8
5.527922 | 9.413144e-08 | 0.008125 | 10180060 | 86315.48
5.73843 | 1.013564e-07 | 0.00875 | 10180060 | 86329.02
5.948942 | 1.085511e-07 | 0.009375 | 10180060 | 86364.86
6.159416 | 1.157373e-07 | 0.01 | 10180060 | 86402.56
6.36992 | 1.229277e-07 | 0.010625 | 10180060 | 86432.94
6.580406 | 1.301605e-07 | 0.01125 | 10180060 | 86431.78
6.7909 | 1.37418e-07 | 0.011875 | 10180060 | 86415.14
7.001402 | 1.44612e-07 | 0.0125 | 10180060 | 86438.17
7.211885 | 1.518143e-07 | 0.013125 | 10180060 | 86454.32
7.42239 | 1.590309e-07 | 0.01375 | 10180060 | 86461.17
7.632896 | 1.66204e-07 | 0.014375 | 10180060 | 86490.07
7.84337 | 1.734594e-07 | 0.015 | 10180060 | 86475.55
8.053877 | 1.662485e-07 | 0.014375 | 10180060 | 86466.96
8.264381 | 1.590223e-07 | 0.01375 | 10180060 | 86465.87
8.474876 | 1.517946e-07 | 0.013125 | 10180060 | 86465.51
8.685368 | 1.446144e-07 | 0.0125 | 10180060 | 86436.77
8.89587 | 1.373723e-07 | 0.011875 | 10180060 | 86443.9
9.106362 | 1.30156e-07 | 0.01125 | 10180060 | 86434.76
9.316866 | 1.229808e-07 | 0.010625 | 10180060 | 86395.59
9.52735 | 1.157621e-07 | 0.01 | 10180060 | 86384.09
9.737828 | 1.085636e-07 | 0.009375 | 10180060 | 86354.94
9.948323 | 1.013636e-07 | 0.00875 | 10180060 | 86322.87
10.15883 | 9.412865e-08 | 0.008125 | 10180060 | 86318.03
10.36932 | 8.693549e-08 | 0.0075 | 10180060 | 86270.86
10.5798 | 7.965113e-08 | 0.006875 | 10180060 | 86313.9
10.7903 | 7.247363e-08 | 0.00625 | 10180060 | 86238.26
11.00076 | 6.522485e-08 | 0.005625 | 10180060 | 86240.14
11.21125 | 5.804233e-08 | 0.005 | 10180060 | 86144.02
11.42173 | 5.083488e-08 | 0.004375 | 10180060 | 86062.95
11.63223 | 4.362196e-08 | 0.00375 | 10180060 | 85965.88
12.17592 | 3.626521e-08 | 0.003125 | 10180050 | 86170.75
12.48635 | 2.904195e-08 | 0.0025 | 10180050 | 86082.38
12.79676 | 2.183717e-08 | 0.001875 | 10180050 | 85862.79
13.1072 | 1.463047e-08 | 0.00125 | 10180050 | 85438.12
13.41763 | 7.446573e-09 | 0.000625 | 10180050 | 83931.22
14.93105 | 2.596868e-09 | 0 | 10180040 | 0
15.44319 | -4.586331e-09 | -0.000625 | 10180040 | 136274.5
16.38749 | -1.422208e-08 | -0.00125 | 10180050 | 87891.49
16.69787 | -2.127933e-08 | -0.001875 | 10180050 | 88113.68
17.00827 | -2.849742e-08 | -0.0025 | 10180050 | 87727.22
17.31869 | -3.57122e-08 | -0.003125 | 10180050 | 87505.12
17.62911 | -4.293123e-08 | -0.00375 | 10180050 | 87349
18.30232 | -5.017608e-08 | -0.004375 | 10180060 | 87192.95
18.51272 | -5.733023e-08 | -0.005 | 10180060 | 87214.03
18.72318 | -6.449845e-08 | -0.005625 | 10180060 | 87211.4
18.93365 | -7.174927e-08 | -0.00625 | 10180060 | 87108.9
19.14414 | -7.895985e-08 | -0.006875 | 10180060 | 87069.57
19.35463 | -8.618552e-08 | -0.0075 | 10180060 | 87021.57
19.56511 | -9.334384e-08 | -0.008125 | 10180060 | 87043.77
19.7756 | -1.006047e-07 | -0.00875 | 10180060 | 86974.04
19.9861 | -1.077974e-07 | -0.009375 | 10180060 | 86968.7
20.19659 | -1.150025e-07 | -0.01 | 10180060 | 86954.64
20.40709 | -1.221977e-07 | -0.010625 | 10180060 | 86949.24
20.61759 | -1.2939e-07 | -0.01125 | 10180060 | 86946.43
20.82808 | -1.366175e-07 | -0.011875 | 10180060 | 86921.5
21.03856 | -1.438344e-07 | -0.0125 | 10180060 | 86905.48
21.24905 | -1.510116e-07 | -0.013125 | 10180060 | 86913.82
21.45952 | -1.582364e-07 | -0.01375 | 10180060 | 86895.32
21.67 | -1.654425e-07 | -0.014375 | 10180060 | 86888.17
21.8805 | -1.726573e-07 | -0.015 | 10180060 | 86877.28
22.09098 | -1.654343e-07 | -0.014375 | 10180060 | 86892.52
22.30145 | -1.582269e-07 | -0.01375 | 10180060 | 86900.53
22.51195 | -1.51003e-07 | -0.013125 | 10180060 | 86918.8
22.72244 | -1.438054e-07 | -0.0125 | 10180060 | 86923.04
22.93292 | -1.366107e-07 | -0.011875 | 10180060 | 86925.85
23.14339 | -1.293884e-07 | -0.01125 | 10180060 | 86947.51
23.35386 | -1.221728e-07 | -0.010625 | 10180060 | 86967.02
23.56433 | -1.149879e-07 | -0.01 | 10180060 | 86965.7
23.77481 | -1.07733e-07 | -0.009375 | 10180060 | 87020.72
23.98528 | -1.005197e-07 | -0.00875 | 10180060 | 87047.61
24.19576 | -9.332746e-08 | -0.008125 | 10180060 | 87059.04
24.40624 | -8.607876e-08 | -0.0075 | 10180060 | 87129.5
24.61671 | -7.890733e-08 | -0.006875 | 10180060 | 87127.52
24.82718 | -7.169049e-08 | -0.00625 | 10180060 | 87180.33
25.03767 | -6.447215e-08 | -0.005625 | 10180060 | 87246.97
25.24814 | -5.725711e-08 | -0.005 | 10180060 | 87325.4
25.45861 | -5.005067e-08 | -0.004375 | 10180060 | 87411.41
25.6691 | -4.281219e-08 | -0.00375 | 10180060 | 87591.87
26.21273 | -3.570597e-08 | -0.003125 | 10180050 | 87520.37
26.52315 | -2.850073e-08 | -0.0025 | 10180050 | 87717.06
26.83357 | -2.128484e-08 | -0.001875 | 10180050 | 88090.88
27.14402 | -1.407801e-08 | -0.00125 | 10180050 | 88790.95
27.45447 | -6.909863e-09 | -0.000625 | 10180050 | 90450.42
28.53503 | -3.237791e-10 | 0 | 10180030 | 0

## Settings
==================================
Data
==================================
Test Name | VoltageSweep 15 mV Long#1@1
Mode | Sweeping
Speed | Quiet
Sweep Delay | 0.1
Hold Time | 0
Site Coordinate | 0,0
Last Executed | 08/05/2025 15:37:14
Clarius+ Version | V1.13
Execution Time | 00:00:00:30
Interlock | High Voltage Enabled
Device Terminal | B | A
Instrument | SMU2 | SMU3
Name | BV | V
Operation Mode | Common | Voltage List Sweep
Master/Subordinate | N/A | Master
Start/Bias | N/A | N/A
Stop | N/A | N/A
Step | N/A | N/A
Number of Points | N/A | 97
Compliance | 0.105 | 0.001
Measure Current | N/A | Measured
Measure Voltage | N/A | Programmed
Current Range | N/A | Auto
Voltage Range | N/A | Auto
AC Measure I Range | N/A | N/A
Dual Sweep | N/A | N/A
Pulse Mode | N/A | Disabled
Pulse On Time | N/A | N/A
Pulse Off Time | N/A | N/A
Pulse Base Voltage | N/A | N/A
Presoak | N/A | N/A
Frequency Mode | N/A | N/A
Frequency | N/A | N/A
Start Frequency | N/A | N/A
Stop Frequency | N/A | N/A
Frequency Points | N/A | N/A
AC Drive Signal | OFF | OFF
Overvoltage Protection
Compensation | NA
CVU Path | Direct
Formulas
R = V/I