## Data
Time | I | V | SMU3_S | R
0.8945378 | 2.930652e-09 | 0 | 10180040 | 0
1.838613 | 8.786277e-09 | 0.000625 | 10180050 | 71133.65
2.148956 | 1.646186e-08 | 0.00125 | 10180050 | 75933.09
2.459367 | 2.453321e-08 | 0.001875 | 10180050 | 76427
2.769774 | 3.258878e-08 | 0.0025 | 10180050 | 76713.53
3.080202 | 4.062379e-08 | 0.003125 | 10180050 | 76925.36
3.390612 | 4.866233e-08 | 0.00375 | 10180050 | 77061.66
4.063852 | 5.71114e-08 | 0.004375 | 10180060 | 76604.67
4.274243 | 6.504032e-08 | 0.005 | 10180060 | 76875.39
4.484733 | 7.312693e-08 | 0.005625 | 10180060 | 76921.05
4.695187 | 8.116911e-08 | 0.00625 | 10180060 | 76999.74
4.905673 | 8.923038e-08 | 0.006875 | 10180060 | 77047.75
5.116142 | 9.732342e-08 | 0.0075 | 10180060 | 77062.65
5.326621 | 1.053856e-07 | 0.008125 | 10180060 | 77097.8
5.537134 | 1.134197e-07 | 0.00875 | 10180060 | 77147.07
5.747622 | 1.21482e-07 | 0.009375 | 10180060 | 77171.94
5.958082 | 1.295418e-07 | 0.01 | 10180060 | 77195.17
6.168559 | 1.375927e-07 | 0.010625 | 10180060 | 77220.69
6.379014 | 1.456809e-07 | 0.01125 | 10180060 | 77223.57
6.589474 | 1.537749e-07 | 0.011875 | 10180060 | 77223.24
6.799962 | 1.618368e-07 | 0.0125 | 10180060 | 77238.29
7.010396 | 1.698666e-07 | 0.013125 | 10180060 | 77266.51
7.220891 | 1.779237e-07 | 0.01375 | 10180060 | 77280.33
7.431373 | 1.860022e-07 | 0.014375 | 10180060 | 77284.02
7.641821 | 1.940288e-07 | 0.015 | 10180060 | 77308.12
7.852296 | 1.860273e-07 | 0.014375 | 10180060 | 77273.59
8.062754 | 1.779577e-07 | 0.01375 | 10180060 | 77265.54
8.273211 | 1.698976e-07 | 0.013125 | 10180060 | 77252.41
8.48368 | 1.617967e-07 | 0.0125 | 10180060 | 77257.43
8.694152 | 1.537664e-07 | 0.011875 | 10180060 | 77227.54
8.90463 | 1.456923e-07 | 0.01125 | 10180060 | 77217.54
9.115099 | 1.376282e-07 | 0.010625 | 10180060 | 77200.75
9.325535 | 1.295864e-07 | 0.01 | 10180060 | 77168.58
9.536017 | 1.215223e-07 | 0.009375 | 10180060 | 77146.32
9.746468 | 1.134664e-07 | 0.00875 | 10180060 | 77115.34
9.956923 | 1.054388e-07 | 0.008125 | 10180060 | 77058.92
10.16742 | 9.732865e-08 | 0.0075 | 10180060 | 77058.5
10.37788 | 8.924066e-08 | 0.006875 | 10180060 | 77038.88
10.58834 | 8.120737e-08 | 0.00625 | 10180060 | 76963.46
10.79882 | 7.314685e-08 | 0.005625 | 10180060 | 76900.1
11.00927 | 6.507527e-08 | 0.005 | 10180060 | 76834.1
11.21974 | 5.704803e-08 | 0.004375 | 10180060 | 76689.77
11.43022 | 4.899506e-08 | 0.00375 | 10180060 | 76538.32
11.64065 | 4.09157e-08 | 0.003125 | 10180060 | 76376.56
12.18433 | 3.274057e-08 | 0.0025 | 10180050 | 76357.86
12.4947 | 2.463286e-08 | 0.001875 | 10180050 | 76117.85
12.80509 | 1.658509e-08 | 0.00125 | 10180050 | 75368.92
13.11548 | 8.566416e-09 | 0.000625 | 10180050 | 72959.33
13.85909 | 2.989735e-09 | 0 | 10180040 | 0
14.37132 | -4.597309e-09 | -0.000625 | 10180040 | 135949.1
15.31559 | -1.575833e-08 | -0.00125 | 10180050 | 79323.13
15.62589 | -2.356995e-08 | -0.001875 | 10180050 | 79550.44
15.9363 | -3.163656e-08 | -0.0025 | 10180050 | 79022.49
16.24671 | -3.969968e-08 | -0.003125 | 10180050 | 78716
16.55713 | -4.774015e-08 | -0.00375 | 10180050 | 78550.23
17.23038 | -5.595252e-08 | -0.004375 | 10180060 | 78191.3
17.44078 | -6.394619e-08 | -0.005 | 10180060 | 78190.74
17.65125 | -7.196751e-08 | -0.005625 | 10180060 | 78160.28
17.8617 | -8.001521e-08 | -0.00625 | 10180060 | 78110.16
18.07219 | -8.808477e-08 | -0.006875 | 10180060 | 78049.82
18.28261 | -9.615104e-08 | -0.0075 | 10180060 | 78002.27
18.49309 | -1.041911e-07 | -0.008125 | 10180060 | 77981.69
18.70359 | -1.123055e-07 | -0.00875 | 10180060 | 77912.49
18.91405 | -1.203816e-07 | -0.009375 | 10180060 | 77877.34
19.1245 | -1.284255e-07 | -0.01 | 10180060 | 77866.14
19.33496 | -1.3647e-07 | -0.010625 | 10180060 | 77855.94
19.54541 | -1.445557e-07 | -0.01125 | 10180060 | 77824.69
19.75591 | -1.52588e-07 | -0.011875 | 10180060 | 77823.96
19.96636 | -1.606519e-07 | -0.0125 | 10180060 | 77807.99
20.17682 | -1.68683e-07 | -0.013125 | 10180060 | 77808.67
20.38731 | -1.767546e-07 | -0.01375 | 10180060 | 77791.48
20.59773 | -1.848184e-07 | -0.014375 | 10180060 | 77779.05
20.8082 | -1.928478e-07 | -0.015 | 10180060 | 77781.53
21.01868 | -1.848052e-07 | -0.014375 | 10180060 | 77784.63
21.22911 | -1.767884e-07 | -0.01375 | 10180060 | 77776.59
21.4396 | -1.687487e-07 | -0.013125 | 10180060 | 77778.38
21.65008 | -1.606608e-07 | -0.0125 | 10180060 | 77803.65
21.86052 | -1.526671e-07 | -0.011875 | 10180060 | 77783.64
22.07101 | -1.445572e-07 | -0.01125 | 10180060 | 77823.84
22.28146 | -1.365092e-07 | -0.010625 | 10180060 | 77833.57
22.49194 | -1.283902e-07 | -0.01 | 10180060 | 77887.56
22.70243 | -1.20369e-07 | -0.009375 | 10180060 | 77885.49
22.91287 | -1.122668e-07 | -0.00875 | 10180060 | 77939.37
23.12334 | -1.041852e-07 | -0.008125 | 10180060 | 77986.1
23.33383 | -9.611839e-08 | -0.0075 | 10180060 | 78028.77
23.54426 | -8.803856e-08 | -0.006875 | 10180060 | 78090.78
23.75476 | -7.996793e-08 | -0.00625 | 10180060 | 78156.33
23.96523 | -7.191222e-08 | -0.005625 | 10180060 | 78220.37
24.17569 | -6.383097e-08 | -0.005 | 10180060 | 78331.87
24.38618 | -5.575711e-08 | -0.004375 | 10180060 | 78465.33
24.59664 | -4.770684e-08 | -0.00375 | 10180060 | 78605.07
25.14031 | -3.967286e-08 | -0.003125 | 10180050 | 78769.22
25.45072 | -3.16621e-08 | -0.0025 | 10180050 | 78958.76
25.76114 | -2.362837e-08 | -0.001875 | 10180050 | 79353.75
26.07156 | -1.55804e-08 | -0.00125 | 10180050 | 80228.98
26.382 | -7.533045e-09 | -0.000625 | 10180050 | 82967.77
27.12562 | -1.568437e-09 | 0 | 10180040 | 0

## Settings
==================================
Data
==================================
Test Name | VoltageSweep 15 mV Long#1@1
Mode | Sweeping
Speed | Quiet
Sweep Delay | 0.1
Hold Time | 0
Site Coordinate | 0,0
Last Executed | 08/05/2025 16:29:16
Clarius+ Version | V1.13
Execution Time | 00:00:00:29
Interlock | High Voltage Enabled
Device Terminal | B | A
Instrument | SMU2 | SMU3
Name | BV | V
Operation Mode | Common | Voltage List Sweep
Master/Subordinate | N/A | Master
Start/Bias | N/A | N/A
Stop | N/A | N/A
Step | N/A | N/A
Number of Points | N/A | 97
Compliance | 0.105 | 0.001
Measure Current | N/A | Measured
Measure Voltage | N/A | Programmed
Current Range | N/A | Auto
Voltage Range | N/A | Auto
AC Measure I Range | N/A | N/A
Dual Sweep | N/A | N/A
Pulse Mode | N/A | Disabled
Pulse On Time | N/A | N/A
Pulse Off Time | N/A | N/A
Pulse Base Voltage | N/A | N/A
Presoak | N/A | N/A
Frequency Mode | N/A | N/A
Frequency | N/A | N/A
Start Frequency | N/A | N/A
Stop Frequency | N/A | N/A
Frequency Points | N/A | N/A
AC Drive Signal | OFF | OFF
Overvoltage Protection
Compensation | NA
CVU Path | Direct
Formulas
R = V/I