## Data
Time | I | V | SMU3_S | R
0.8943796 | 3.356046e-09 | 0 | 10180040 | 0
1.838385 | 9.028792e-09 | 0.000625 | 10180050 | 69222.99
2.148749 | 1.629001e-08 | 0.00125 | 10180050 | 76734.12
2.459198 | 2.381346e-08 | 0.001875 | 10180050 | 78736.98
2.769631 | 3.136264e-08 | 0.0025 | 10180050 | 79712.69
3.080065 | 3.889999e-08 | 0.003125 | 10180050 | 80334.2
3.390483 | 4.641042e-08 | 0.00375 | 10180050 | 80800.81
4.063686 | 5.435088e-08 | 0.004375 | 10180060 | 80495.48
4.274088 | 6.17293e-08 | 0.005 | 10180060 | 80998.82
4.484565 | 6.929373e-08 | 0.005625 | 10180060 | 81176.17
4.695059 | 7.682639e-08 | 0.00625 | 10180060 | 81352.26
4.905526 | 8.442147e-08 | 0.006875 | 10180060 | 81436.63
5.11599 | 9.195637e-08 | 0.0075 | 10180060 | 81560.41
5.326467 | 9.948115e-08 | 0.008125 | 10180060 | 81673.76
5.536913 | 1.069982e-07 | 0.00875 | 10180060 | 81777.06
5.747386 | 1.145405e-07 | 0.009375 | 10180060 | 81848.75
5.95789 | 1.220573e-07 | 0.01 | 10180060 | 81928.7
6.168338 | 1.295955e-07 | 0.010625 | 10180060 | 81985.9
6.378831 | 1.3716e-07 | 0.01125 | 10180060 | 82021.03
6.589314 | 1.446726e-07 | 0.011875 | 10180060 | 82081.86
6.799787 | 1.522288e-07 | 0.0125 | 10180060 | 82113.24
7.010276 | 1.597292e-07 | 0.013125 | 10180060 | 82170.33
7.220751 | 1.672825e-07 | 0.01375 | 10180060 | 82196.28
7.431212 | 1.748185e-07 | 0.014375 | 10180060 | 82228.14
7.641684 | 1.823992e-07 | 0.015 | 10180060 | 82237.2
7.852155 | 1.748769e-07 | 0.014375 | 10180060 | 82200.7
8.062623 | 1.672817e-07 | 0.01375 | 10180060 | 82196.7
8.27309 | 1.597396e-07 | 0.013125 | 10180060 | 82164.99
8.483524 | 1.521975e-07 | 0.0125 | 10180060 | 82130.13
8.694005 | 1.446663e-07 | 0.011875 | 10180060 | 82085.44
8.904497 | 1.371309e-07 | 0.01125 | 10180060 | 82038.39
9.11494 | 1.295906e-07 | 0.010625 | 10180060 | 81988.94
9.325448 | 1.220734e-07 | 0.01 | 10180060 | 81917.91
9.535907 | 1.14535e-07 | 0.009375 | 10180060 | 81852.71
9.746387 | 1.070062e-07 | 0.00875 | 10180060 | 81770.99
9.956884 | 9.944963e-08 | 0.008125 | 10180060 | 81699.65
10.16736 | 9.193531e-08 | 0.0075 | 10180060 | 81579.1
10.37781 | 8.433806e-08 | 0.006875 | 10180060 | 81517.17
10.58829 | 7.685105e-08 | 0.00625 | 10180060 | 81326.15
10.79875 | 6.928382e-08 | 0.005625 | 10180060 | 81187.79
11.00919 | 6.176921e-08 | 0.005 | 10180060 | 80946.47
11.21968 | 5.420669e-08 | 0.004375 | 10180060 | 80709.6
11.43012 | 4.664906e-08 | 0.00375 | 10180060 | 80387.48
11.97383 | 3.895406e-08 | 0.003125 | 10180050 | 80222.7
12.2842 | 3.141471e-08 | 0.0025 | 10180050 | 79580.54
12.59457 | 2.389605e-08 | 0.001875 | 10180050 | 78464.85
12.90496 | 1.637715e-08 | 0.00125 | 10180050 | 76325.85
13.21533 | 8.849766e-09 | 0.000625 | 10180050 | 70623.33
13.95896 | 3.362257e-09 | 0 | 10180040 | 0
14.47114 | -3.587854e-09 | -0.000625 | 10180040 | 174198.8
15.41545 | -1.387063e-08 | -0.00125 | 10180050 | 90118.44
15.72577 | -2.121934e-08 | -0.001875 | 10180050 | 88362.78
16.03615 | -2.873576e-08 | -0.0025 | 10180050 | 86999.6
16.34656 | -3.625964e-08 | -0.003125 | 10180050 | 86183.98
16.65696 | -4.377009e-08 | -0.00375 | 10180050 | 85674.94
17.33017 | -5.142958e-08 | -0.004375 | 10180060 | 85067.78
17.54057 | -5.88902e-08 | -0.005 | 10180060 | 84903.77
17.75101 | -6.640236e-08 | -0.005625 | 10180060 | 84710.85
17.96147 | -7.39612e-08 | -0.00625 | 10180060 | 84503.76
18.17193 | -8.151114e-08 | -0.006875 | 10180060 | 84344.3
18.38237 | -8.902705e-08 | -0.0075 | 10180060 | 84244.05
18.59285 | -9.661316e-08 | -0.008125 | 10180060 | 84098.27
18.80331 | -1.041018e-07 | -0.00875 | 10180060 | 84052.32
19.01376 | -1.116521e-07 | -0.009375 | 10180060 | 83966.18
19.22426 | -1.192141e-07 | -0.01 | 10180060 | 83882.72
19.43468 | -1.267315e-07 | -0.010625 | 10180060 | 83838.68
19.64514 | -1.342511e-07 | -0.01125 | 10180060 | 83798.22
19.85561 | -1.418214e-07 | -0.011875 | 10180060 | 83732.05
20.06606 | -1.493374e-07 | -0.0125 | 10180060 | 83703.1
20.27654 | -1.568993e-07 | -0.013125 | 10180060 | 83652.36
20.48699 | -1.644268e-07 | -0.01375 | 10180060 | 83623.82
20.69744 | -1.719565e-07 | -0.014375 | 10180060 | 83596.73
20.90793 | -1.794295e-07 | -0.015 | 10180060 | 83598.3
21.11839 | -1.719114e-07 | -0.014375 | 10180060 | 83618.64
21.32887 | -1.643781e-07 | -0.01375 | 10180060 | 83648.6
21.53935 | -1.568129e-07 | -0.013125 | 10180060 | 83698.44
21.74979 | -1.4929e-07 | -0.0125 | 10180060 | 83729.67
21.96025 | -1.417841e-07 | -0.011875 | 10180060 | 83754.08
22.17074 | -1.34256e-07 | -0.01125 | 10180060 | 83795.15
22.38119 | -1.266883e-07 | -0.010625 | 10180060 | 83867.24
22.59167 | -1.191797e-07 | -0.01 | 10180060 | 83906.93
22.80213 | -1.116285e-07 | -0.009375 | 10180060 | 83983.93
23.01257 | -1.04108e-07 | -0.00875 | 10180060 | 84047.36
23.22306 | -9.66267e-08 | -0.008125 | 10180060 | 84086.49
23.43352 | -8.90965e-08 | -0.0075 | 10180060 | 84178.39
23.64398 | -8.16222e-08 | -0.006875 | 10180060 | 84229.53
23.85449 | -7.403769e-08 | -0.00625 | 10180060 | 84416.46
24.06491 | -6.647456e-08 | -0.005625 | 10180060 | 84618.85
24.27537 | -5.894131e-08 | -0.005 | 10180060 | 84830.14
24.48586 | -5.141515e-08 | -0.004375 | 10180060 | 85091.65
24.6963 | -4.386575e-08 | -0.00375 | 10180060 | 85488.1
25.23997 | -3.633927e-08 | -0.003125 | 10180050 | 85995.12
25.55036 | -2.883175e-08 | -0.0025 | 10180050 | 86709.97
25.86074 | -2.133539e-08 | -0.001875 | 10180050 | 87882.14
26.17112 | -1.381672e-08 | -0.00125 | 10180050 | 90470.1
26.48151 | -6.306274e-09 | -0.000625 | 10180050 | 99107.65
27.22509 | -1.049571e-09 | 0 | 10180040 | 0

## Settings
==================================
Data
==================================
Test Name | VoltageSweep 15 mV Long#1@1
Mode | Sweeping
Speed | Quiet
Sweep Delay | 0.1
Hold Time | 0
Site Coordinate | 0,0
Last Executed | 08/05/2025 16:59:35
Clarius+ Version | V1.13
Execution Time | 00:00:00:29
Interlock | High Voltage Enabled
Device Terminal | B | A
Instrument | SMU2 | SMU3
Name | BV | V
Operation Mode | Common | Voltage List Sweep
Master/Subordinate | N/A | Master
Start/Bias | N/A | N/A
Stop | N/A | N/A
Step | N/A | N/A
Number of Points | N/A | 97
Compliance | 0.105 | 0.001
Measure Current | N/A | Measured
Measure Voltage | N/A | Programmed
Current Range | N/A | Auto
Voltage Range | N/A | Auto
AC Measure I Range | N/A | N/A
Dual Sweep | N/A | N/A
Pulse Mode | N/A | Disabled
Pulse On Time | N/A | N/A
Pulse Off Time | N/A | N/A
Pulse Base Voltage | N/A | N/A
Presoak | N/A | N/A
Frequency Mode | N/A | N/A
Frequency | N/A | N/A
Start Frequency | N/A | N/A
Stop Frequency | N/A | N/A
Frequency Points | N/A | N/A
AC Drive Signal | OFF | OFF
Overvoltage Protection
Compensation | NA
CVU Path | Direct
Formulas
R = V/I