## Data
Time | I | V | SMU3_S | R
0.894513 | 2.858305e-09 | 0 | 10180040 | 0
1.838503 | 8.355755e-09 | 0.000625 | 10180050 | 74798.74
2.148848 | 1.564741e-08 | 0.00125 | 10180050 | 79885.43
2.459266 | 2.325316e-08 | 0.001875 | 10180050 | 80634.18
2.769693 | 3.084682e-08 | 0.0025 | 10180050 | 81045.64
3.080136 | 3.844935e-08 | 0.003125 | 10180050 | 81275.76
3.390565 | 4.604761e-08 | 0.00375 | 10180050 | 81437.44
4.063838 | 5.400672e-08 | 0.004375 | 10180060 | 81008.43
4.274237 | 6.152306e-08 | 0.005 | 10180060 | 81270.34
4.484725 | 6.910232e-08 | 0.005625 | 10180060 | 81401.03
4.695185 | 7.6684e-08 | 0.00625 | 10180060 | 81503.32
4.905633 | 8.42535e-08 | 0.006875 | 10180060 | 81598.98
5.116112 | 9.185626e-08 | 0.0075 | 10180060 | 81649.31
5.326561 | 9.950305e-08 | 0.008125 | 10180060 | 81655.78
5.537031 | 1.070794e-07 | 0.00875 | 10180060 | 81715.04
5.747507 | 1.146663e-07 | 0.009375 | 10180060 | 81758.99
5.957971 | 1.222989e-07 | 0.01 | 10180060 | 81766.9
6.168473 | 1.299329e-07 | 0.010625 | 10180060 | 81772.97
6.378938 | 1.375021e-07 | 0.01125 | 10180060 | 81816.93
6.589391 | 1.451331e-07 | 0.011875 | 10180060 | 81821.47
6.799878 | 1.527378e-07 | 0.0125 | 10180060 | 81839.61
7.010344 | 1.602365e-07 | 0.013125 | 10180060 | 81910.19
7.220788 | 1.678822e-07 | 0.01375 | 10180060 | 81902.67
7.431276 | 1.754728e-07 | 0.014375 | 10180060 | 81921.53
7.641717 | 1.830222e-07 | 0.015 | 10180060 | 81957.28
7.852199 | 1.75501e-07 | 0.014375 | 10180060 | 81908.37
8.062675 | 1.678766e-07 | 0.01375 | 10180060 | 81905.41
8.273135 | 1.602577e-07 | 0.013125 | 10180060 | 81899.35
8.483624 | 1.526558e-07 | 0.0125 | 10180060 | 81883.56
8.694098 | 1.450591e-07 | 0.011875 | 10180060 | 81863.17
8.904576 | 1.375242e-07 | 0.01125 | 10180060 | 81803.82
9.115047 | 1.299408e-07 | 0.010625 | 10180060 | 81768.03
9.325486 | 1.223444e-07 | 0.01 | 10180060 | 81736.47
9.535934 | 1.147236e-07 | 0.009375 | 10180060 | 81718.15
9.746412 | 1.071623e-07 | 0.00875 | 10180060 | 81651.87
9.956857 | 9.954075e-08 | 0.008125 | 10180060 | 81624.86
10.16734 | 9.194466e-08 | 0.0075 | 10180060 | 81570.8
10.37782 | 8.435068e-08 | 0.006875 | 10180060 | 81504.97
10.58827 | 7.673356e-08 | 0.00625 | 10180060 | 81450.68
10.79875 | 6.913717e-08 | 0.005625 | 10180060 | 81360.01
11.00922 | 6.154917e-08 | 0.005 | 10180060 | 81235.86
11.21968 | 5.390734e-08 | 0.004375 | 10180060 | 81157.78
11.43016 | 4.633944e-08 | 0.00375 | 10180060 | 80924.58
11.97381 | 3.855024e-08 | 0.003125 | 10180050 | 81063.04
12.28424 | 3.091898e-08 | 0.0025 | 10180050 | 80856.49
12.59466 | 2.33604e-08 | 0.001875 | 10180050 | 80264.04
12.90508 | 1.579012e-08 | 0.00125 | 10180050 | 79163.45
13.21549 | 8.20011e-09 | 0.000625 | 10180050 | 76218.49
13.95913 | 2.874833e-09 | 0 | 10180040 | 0
14.47132 | -4.395762e-09 | -0.000625 | 10180040 | 142182.4
15.41563 | -1.471209e-08 | -0.00125 | 10180050 | 84964.13
15.72595 | -2.217723e-08 | -0.001875 | 10180050 | 84546.19
16.03636 | -2.976108e-08 | -0.0025 | 10180050 | 84002.34
16.34677 | -3.731574e-08 | -0.003125 | 10180050 | 83744.82
16.65718 | -4.488777e-08 | -0.00375 | 10180050 | 83541.68
17.33039 | -5.258573e-08 | -0.004375 | 10180060 | 83197.48
17.54075 | -6.010642e-08 | -0.005 | 10180060 | 83185.79
17.75123 | -6.768221e-08 | -0.005625 | 10180060 | 83108.99
17.9617 | -7.529509e-08 | -0.00625 | 10180060 | 83006.74
18.17214 | -8.292002e-08 | -0.006875 | 10180060 | 82911.22
18.3826 | -9.051286e-08 | -0.0075 | 10180060 | 82861.15
18.59307 | -9.807732e-08 | -0.008125 | 10180060 | 82842.8
18.80351 | -1.056967e-07 | -0.00875 | 10180060 | 82784.04
19.01399 | -1.133173e-07 | -0.009375 | 10180060 | 82732.31
19.22446 | -1.208869e-07 | -0.01 | 10180060 | 82721.94
19.4349 | -1.284849e-07 | -0.010625 | 10180060 | 82694.54
19.64539 | -1.360518e-07 | -0.01125 | 10180060 | 82689.09
19.85581 | -1.436532e-07 | -0.011875 | 10180060 | 82664.34
20.06628 | -1.512703e-07 | -0.0125 | 10180060 | 82633.52
20.27674 | -1.588362e-07 | -0.013125 | 10180060 | 82632.32
20.48717 | -1.664339e-07 | -0.01375 | 10180060 | 82615.38
20.69767 | -1.740208e-07 | -0.014375 | 10180060 | 82605.09
20.90814 | -1.815752e-07 | -0.015 | 10180060 | 82610.38
21.11859 | -1.740042e-07 | -0.014375 | 10180060 | 82612.94
21.3291 | -1.664553e-07 | -0.01375 | 10180060 | 82604.74
21.53954 | -1.588371e-07 | -0.013125 | 10180060 | 82631.81
21.75004 | -1.512452e-07 | -0.0125 | 10180060 | 82647.24
21.96055 | -1.436524e-07 | -0.011875 | 10180060 | 82664.8
22.17097 | -1.360791e-07 | -0.01125 | 10180060 | 82672.49
22.38144 | -1.285027e-07 | -0.010625 | 10180060 | 82683.09
22.59193 | -1.208967e-07 | -0.01 | 10180060 | 82715.22
22.80237 | -1.132774e-07 | -0.009375 | 10180060 | 82761.41
23.01285 | -1.056753e-07 | -0.00875 | 10180060 | 82800.84
23.22331 | -9.810869e-08 | -0.008125 | 10180060 | 82816.31
23.43377 | -9.048753e-08 | -0.0075 | 10180060 | 82884.35
23.64428 | -8.289686e-08 | -0.006875 | 10180060 | 82934.38
23.85472 | -7.533187e-08 | -0.00625 | 10180060 | 82966.22
24.06519 | -6.771386e-08 | -0.005625 | 10180060 | 83070.14
24.27569 | -6.012981e-08 | -0.005 | 10180060 | 83153.42
24.48614 | -5.250473e-08 | -0.004375 | 10180060 | 83325.82
24.69661 | -4.488584e-08 | -0.00375 | 10180060 | 83545.27
25.24033 | -3.732129e-08 | -0.003125 | 10180050 | 83732.37
25.55073 | -2.976273e-08 | -0.0025 | 10180050 | 83997.67
25.86113 | -2.218264e-08 | -0.001875 | 10180050 | 84525.57
26.17154 | -1.46047e-08 | -0.00125 | 10180050 | 85588.89
26.48195 | -7.01599e-09 | -0.000625 | 10180050 | 89082.22
27.22557 | -1.446854e-09 | 0 | 10180040 | 0

## Settings
==================================
Data
==================================
Test Name | VoltageSweep 15 mV Long#1@1
Mode | Sweeping
Speed | Quiet
Sweep Delay | 0.1
Hold Time | 0
Site Coordinate | 0,0
Last Executed | 08/05/2025 17:07:38
Clarius+ Version | V1.13
Execution Time | 00:00:00:29
Interlock | High Voltage Enabled
Device Terminal | B | A
Instrument | SMU2 | SMU3
Name | BV | V
Operation Mode | Common | Voltage List Sweep
Master/Subordinate | N/A | Master
Start/Bias | N/A | N/A
Stop | N/A | N/A
Step | N/A | N/A
Number of Points | N/A | 97
Compliance | 0.105 | 0.001
Measure Current | N/A | Measured
Measure Voltage | N/A | Programmed
Current Range | N/A | Auto
Voltage Range | N/A | Auto
AC Measure I Range | N/A | N/A
Dual Sweep | N/A | N/A
Pulse Mode | N/A | Disabled
Pulse On Time | N/A | N/A
Pulse Off Time | N/A | N/A
Pulse Base Voltage | N/A | N/A
Presoak | N/A | N/A
Frequency Mode | N/A | N/A
Frequency | N/A | N/A
Start Frequency | N/A | N/A
Stop Frequency | N/A | N/A
Frequency Points | N/A | N/A
AC Drive Signal | OFF | OFF
Overvoltage Protection
Compensation | NA
CVU Path | Direct
Formulas
R = V/I