## Data
Time | I | V | SMU3_S | R
0.8944139 | 2.155897e-09 | 0 | 10180040 | 0
1.405656 | 5.171416e-09 | 0.000625 | 10180040 | 120856.6
2.349934 | 1.257056e-08 | 0.00125 | 10180050 | 99438.71
2.660282 | 1.854631e-08 | 0.001875 | 10180050 | 101098.3
2.97072 | 2.460888e-08 | 0.0025 | 10180050 | 101589.3
3.28118 | 3.06881e-08 | 0.003125 | 10180050 | 101831
3.591648 | 3.678166e-08 | 0.00375 | 10180050 | 101953
3.902091 | 4.286148e-08 | 0.004375 | 10180050 | 102073
4.212533 | 4.894772e-08 | 0.005 | 10180050 | 102149.8
4.885773 | 5.531943e-08 | 0.005625 | 10180060 | 101682.2
5.096159 | 6.133804e-08 | 0.00625 | 10180060 | 101894.4
5.306687 | 6.743777e-08 | 0.006875 | 10180060 | 101945.8
5.517211 | 7.35429e-08 | 0.0075 | 10180060 | 101981.3
5.727664 | 7.962858e-08 | 0.008125 | 10180060 | 102036.2
5.938161 | 8.572034e-08 | 0.00875 | 10180060 | 102076.1
6.148652 | 9.179521e-08 | 0.009375 | 10180060 | 102129.5
6.359094 | 9.788376e-08 | 0.01 | 10180060 | 102162
6.569589 | 1.040002e-07 | 0.010625 | 10180060 | 102163.3
6.780066 | 1.101278e-07 | 0.01125 | 10180060 | 102154.1
6.990533 | 1.161915e-07 | 0.011875 | 10180060 | 102201.9
7.201039 | 1.222704e-07 | 0.0125 | 10180060 | 102232.4
7.411508 | 1.283597e-07 | 0.013125 | 10180060 | 102251.7
7.621971 | 1.344589e-07 | 0.01375 | 10180060 | 102261.7
7.832475 | 1.405538e-07 | 0.014375 | 10180060 | 102274
8.042948 | 1.466359e-07 | 0.015 | 10180060 | 102294.2
8.253432 | 1.405682e-07 | 0.014375 | 10180060 | 102263.5
8.463932 | 1.344396e-07 | 0.01375 | 10180060 | 102276.4
8.674411 | 1.283607e-07 | 0.013125 | 10180060 | 102251
8.884898 | 1.222436e-07 | 0.0125 | 10180060 | 102254.8
9.095426 | 1.161857e-07 | 0.011875 | 10180060 | 102207.1
9.305906 | 1.100791e-07 | 0.01125 | 10180060 | 102199.2
9.51639 | 1.039906e-07 | 0.010625 | 10180060 | 102172.7
9.726886 | 9.792853e-08 | 0.01 | 10180060 | 102115.3
9.937351 | 9.183899e-08 | 0.009375 | 10180060 | 102080.8
10.14785 | 8.576686e-08 | 0.00875 | 10180060 | 102020.8
10.35834 | 7.965406e-08 | 0.008125 | 10180060 | 102003.6
10.5688 | 7.355331e-08 | 0.0075 | 10180060 | 101966.9
10.77929 | 6.746701e-08 | 0.006875 | 10180060 | 101901.6
10.98981 | 6.139091e-08 | 0.00625 | 10180060 | 101806.6
11.20029 | 5.528153e-08 | 0.005625 | 10180060 | 101751.9
11.41079 | 4.921044e-08 | 0.005 | 10180060 | 101604.5
11.6213 | 4.30868e-08 | 0.004375 | 10180060 | 101539.2
12.16497 | 3.686018e-08 | 0.00375 | 10180050 | 101735.8
12.47543 | 3.077792e-08 | 0.003125 | 10180050 | 101533.8
12.78587 | 2.46931e-08 | 0.0025 | 10180050 | 101242.9
13.09633 | 1.86195e-08 | 0.001875 | 10180050 | 100700.9
13.40678 | 1.253253e-08 | 0.00125 | 10180050 | 99740.41
13.7172 | 6.445508e-09 | 0.000625 | 10180050 | 96966.76
15.23057 | 2.237069e-09 | 0 | 10180040 | 0
15.74267 | -4.090444e-09 | -0.000625 | 10180040 | 152795.2
16.68688 | -1.182537e-08 | -0.00125 | 10180050 | 105704.9
16.99722 | -1.785079e-08 | -0.001875 | 10180050 | 105037.4
17.30768 | -2.393893e-08 | -0.0025 | 10180050 | 104432.4
17.61812 | -3.00205e-08 | -0.003125 | 10180050 | 104095.5
17.92856 | -3.610641e-08 | -0.00375 | 10180050 | 103859.7
18.23902 | -4.216298e-08 | -0.004375 | 10180050 | 103764
18.54946 | -4.823064e-08 | -0.005 | 10180050 | 103668.5
19.22272 | -5.437589e-08 | -0.005625 | 10180060 | 103446.6
19.4331 | -6.042789e-08 | -0.00625 | 10180060 | 103429.1
19.64359 | -6.65248e-08 | -0.006875 | 10180060 | 103344.9
19.85405 | -7.260547e-08 | -0.0075 | 10180060 | 103298
20.06453 | -7.869367e-08 | -0.008125 | 10180060 | 103248.4
20.27504 | -8.477438e-08 | -0.00875 | 10180060 | 103215.1
20.48552 | -9.086917e-08 | -0.009375 | 10180060 | 103170.3
20.69597 | -9.697219e-08 | -0.01 | 10180060 | 103122.3
20.90649 | -1.030612e-07 | -0.010625 | 10180060 | 103094.1
21.11699 | -1.09145e-07 | -0.01125 | 10180060 | 103073.9
21.32746 | -1.152267e-07 | -0.011875 | 10180060 | 103057.7
21.53796 | -1.212865e-07 | -0.0125 | 10180060 | 103061.8
21.74845 | -1.274129e-07 | -0.013125 | 10180060 | 103011.5
21.95891 | -1.334673e-07 | -0.01375 | 10180060 | 103021.5
22.16943 | -1.395576e-07 | -0.014375 | 10180060 | 103004.1
22.37994 | -1.456489e-07 | -0.015 | 10180060 | 102987.4
22.5904 | -1.395713e-07 | -0.014375 | 10180060 | 102994
22.80092 | -1.334709e-07 | -0.01375 | 10180060 | 103018.7
23.01142 | -1.273737e-07 | -0.013125 | 10180060 | 103043.2
23.22189 | -1.21272e-07 | -0.0125 | 10180060 | 103074.1
23.43241 | -1.152214e-07 | -0.011875 | 10180060 | 103062.5
23.64289 | -1.091054e-07 | -0.01125 | 10180060 | 103111.4
23.85338 | -1.030501e-07 | -0.010625 | 10180060 | 103105.2
24.06391 | -9.691954e-08 | -0.01 | 10180060 | 103178.4
24.27442 | -9.085907e-08 | -0.009375 | 10180060 | 103181.8
24.48488 | -8.47663e-08 | -0.00875 | 10180060 | 103225
24.6954 | -7.866507e-08 | -0.008125 | 10180060 | 103286
24.90588 | -7.259349e-08 | -0.0075 | 10180060 | 103315
25.11637 | -6.651308e-08 | -0.006875 | 10180060 | 103363.1
25.32689 | -6.040683e-08 | -0.00625 | 10180060 | 103465.1
25.53738 | -5.430518e-08 | -0.005625 | 10180060 | 103581.3
25.74784 | -4.823364e-08 | -0.005 | 10180060 | 103662.1
25.95836 | -4.214074e-08 | -0.004375 | 10180060 | 103818.8
26.50207 | -3.608536e-08 | -0.00375 | 10180050 | 103920.3
26.81252 | -2.99961e-08 | -0.003125 | 10180050 | 104180.2
27.12295 | -2.393e-08 | -0.0025 | 10180050 | 104471.4
27.43338 | -1.783183e-08 | -0.001875 | 10180050 | 105149
27.7438 | -1.179344e-08 | -0.00125 | 10180050 | 105991.1
28.0542 | -5.697806e-09 | -0.000625 | 10180050 | 109691.3
29.13476 | -2.687012e-10 | 0 | 10180030 | 0

## Settings
==================================
Data
==================================
Test Name | VoltageSweep 15 mV Long#1@1
Mode | Sweeping
Speed | Quiet
Sweep Delay | 0.1
Hold Time | 0
Site Coordinate | 0,0
Last Executed | 08/05/2025 13:47:20
Clarius+ Version | V1.13
Execution Time | 00:00:00:30
Interlock | High Voltage Enabled
Device Terminal | B | A
Instrument | SMU2 | SMU3
Name | BV | V
Operation Mode | Common | Voltage List Sweep
Master/Subordinate | N/A | Master
Start/Bias | N/A | N/A
Stop | N/A | N/A
Step | N/A | N/A
Number of Points | N/A | 97
Compliance | 0.105 | 0.001
Measure Current | N/A | Measured
Measure Voltage | N/A | Programmed
Current Range | N/A | Auto
Voltage Range | N/A | Auto
AC Measure I Range | N/A | N/A
Dual Sweep | N/A | N/A
Pulse Mode | N/A | Disabled
Pulse On Time | N/A | N/A
Pulse Off Time | N/A | N/A
Pulse Base Voltage | N/A | N/A
Presoak | N/A | N/A
Frequency Mode | N/A | N/A
Frequency | N/A | N/A
Start Frequency | N/A | N/A
Stop Frequency | N/A | N/A
Frequency Points | N/A | N/A
AC Drive Signal | OFF | OFF
Overvoltage Protection
Compensation | NA
CVU Path | Direct
Formulas
R = V/I