## Data
Time | I | V | SMU3_S | R
0.4614953 | 4.375987e-10 | 0 | 10180050 | 0
0.7718347 | 6.736638e-09 | 0.000625 | 10180050 | 92776.25
1.08228 | 1.319664e-08 | 0.00125 | 10180050 | 94721.09
1.392742 | 1.966391e-08 | 0.001875 | 10180050 | 95352.35
1.703176 | 2.615587e-08 | 0.0025 | 10180050 | 95580.84
2.013595 | 3.264202e-08 | 0.003125 | 10180050 | 95735.51
2.324028 | 3.91244e-08 | 0.00375 | 10180050 | 95848.12
2.634474 | 4.558915e-08 | 0.004375 | 10180050 | 95965.82
3.307739 | 5.237854e-08 | 0.005 | 10180060 | 95458.94
3.51808 | 5.87883e-08 | 0.005625 | 10180060 | 95682.3
3.728597 | 6.52396e-08 | 0.00625 | 10180060 | 95800.71
3.939073 | 7.172295e-08 | 0.006875 | 10180060 | 95854.95
4.149546 | 7.824961e-08 | 0.0075 | 10180060 | 95847.12
4.360046 | 8.467443e-08 | 0.008125 | 10180060 | 95955.77
4.570547 | 9.119007e-08 | 0.00875 | 10180060 | 95953.43
4.781009 | 9.769069e-08 | 0.009375 | 10180060 | 95966.16
4.991534 | 1.041743e-07 | 0.01 | 10180060 | 95992.93
5.202055 | 1.106737e-07 | 0.010625 | 10180060 | 96002.93
5.412517 | 1.171598e-07 | 0.01125 | 10180060 | 96022.67
5.623029 | 1.236148e-07 | 0.011875 | 10180060 | 96064.57
5.833502 | 1.300868e-07 | 0.0125 | 10180060 | 96089.69
6.043992 | 1.365645e-07 | 0.013125 | 10180060 | 96108.45
6.254517 | 1.430549e-07 | 0.01375 | 10180060 | 96116.96
6.465034 | 1.495078e-07 | 0.014375 | 10180060 | 96148.86
6.675496 | 1.55991e-07 | 0.015 | 10180060 | 96159.39
6.886029 | 1.495075e-07 | 0.014375 | 10180060 | 96149.02
7.09654 | 1.430447e-07 | 0.01375 | 10180060 | 96123.77
7.307033 | 1.365431e-07 | 0.013125 | 10180060 | 96123.48
7.517519 | 1.300793e-07 | 0.0125 | 10180060 | 96095.23
7.728032 | 1.235982e-07 | 0.011875 | 10180060 | 96077.42
7.938492 | 1.171403e-07 | 0.01125 | 10180060 | 96038.71
8.149011 | 1.106433e-07 | 0.010625 | 10180060 | 96029.31
8.35952 | 1.041562e-07 | 0.01 | 10180060 | 96009.65
8.569989 | 9.770916e-08 | 0.009375 | 10180060 | 95948.02
8.780503 | 9.122155e-08 | 0.00875 | 10180060 | 95920.32
8.991015 | 8.474033e-08 | 0.008125 | 10180060 | 95881.14
9.201474 | 7.822499e-08 | 0.0075 | 10180060 | 95877.29
9.411988 | 7.175919e-08 | 0.006875 | 10180060 | 95806.55
9.622498 | 6.527687e-08 | 0.00625 | 10180060 | 95746.01
9.832963 | 5.880164e-08 | 0.005625 | 10180060 | 95660.6
10.04348 | 5.228473e-08 | 0.005 | 10180060 | 95630.22
10.25397 | 4.582757e-08 | 0.004375 | 10180060 | 95466.55
10.79767 | 3.914934e-08 | 0.00375 | 10180050 | 95787.05
11.10809 | 3.267444e-08 | 0.003125 | 10180050 | 95640.51
11.41851 | 2.622648e-08 | 0.0025 | 10180050 | 95323.51
11.72896 | 1.976135e-08 | 0.001875 | 10180050 | 94882.16
12.03939 | 1.329417e-08 | 0.00125 | 10180050 | 94026.17
12.34981 | 6.815633e-09 | 0.000625 | 10180050 | 91700.95
13.8632 | 2.361672e-09 | 0 | 10180040 | 0
14.37534 | -4.263784e-09 | -0.000625 | 10180040 | 146583.4
15.31964 | -1.26789e-08 | -0.00125 | 10180050 | 98588.96
15.63002 | -1.905748e-08 | -0.001875 | 10180050 | 98386.57
15.94042 | -2.55225e-08 | -0.0025 | 10180050 | 97952.79
16.25085 | -3.199582e-08 | -0.003125 | 10180050 | 97669.02
16.56126 | -3.846979e-08 | -0.00375 | 10180050 | 97479.09
16.87169 | -4.492512e-08 | -0.004375 | 10180050 | 97384.28
17.5449 | -5.145606e-08 | -0.005 | 10180060 | 97170.29
17.7553 | -5.786822e-08 | -0.005625 | 10180060 | 97203.62
17.96576 | -6.435347e-08 | -0.00625 | 10180060 | 97119.86
18.17626 | -7.084052e-08 | -0.006875 | 10180060 | 97048.98
18.38675 | -7.733449e-08 | -0.0075 | 10180060 | 96981.3
18.59722 | -8.380943e-08 | -0.008125 | 10180060 | 96946.13
18.80771 | -9.02823e-08 | -0.00875 | 10180060 | 96918.22
19.0182 | -9.677143e-08 | -0.009375 | 10180060 | 96877.77
19.22867 | -1.032544e-07 | -0.01 | 10180060 | 96848.17
19.43913 | -1.097219e-07 | -0.010625 | 10180060 | 96835.69
19.6496 | -1.161884e-07 | -0.01125 | 10180060 | 96825.47
19.86009 | -1.226808e-07 | -0.011875 | 10180060 | 96795.94
20.07057 | -1.291887e-07 | -0.0125 | 10180060 | 96757.7
20.28105 | -1.356385e-07 | -0.013125 | 10180060 | 96764.56
20.49155 | -1.421153e-07 | -0.01375 | 10180060 | 96752.43
20.70202 | -1.486087e-07 | -0.014375 | 10180060 | 96730.54
20.91251 | -1.550857e-07 | -0.015 | 10180060 | 96720.74
21.12299 | -1.486155e-07 | -0.014375 | 10180060 | 96726.11
21.33349 | -1.421061e-07 | -0.01375 | 10180060 | 96758.69
21.54395 | -1.356438e-07 | -0.013125 | 10180060 | 96760.79
21.75444 | -1.291768e-07 | -0.0125 | 10180060 | 96766.64
21.9649 | -1.227083e-07 | -0.011875 | 10180060 | 96774.21
22.17538 | -1.162259e-07 | -0.01125 | 10180060 | 96794.26
22.38586 | -1.097584e-07 | -0.010625 | 10180060 | 96803.52
22.59635 | -1.0328e-07 | -0.01 | 10180060 | 96824.18
22.80682 | -9.678938e-08 | -0.009375 | 10180060 | 96859.81
23.01729 | -9.028312e-08 | -0.00875 | 10180060 | 96917.35
23.22778 | -8.38319e-08 | -0.008125 | 10180060 | 96920.14
23.43826 | -7.733849e-08 | -0.0075 | 10180060 | 96976.29
23.64876 | -7.084016e-08 | -0.006875 | 10180060 | 97049.47
23.85923 | -6.434063e-08 | -0.00625 | 10180060 | 97139.24
24.06971 | -5.788752e-08 | -0.005625 | 10180060 | 97171.2
24.2802 | -5.139851e-08 | -0.005 | 10180060 | 97279.09
24.49068 | -4.489906e-08 | -0.004375 | 10180060 | 97440.79
25.03437 | -3.84652e-08 | -0.00375 | 10180050 | 97490.71
25.3448 | -3.200153e-08 | -0.003125 | 10180050 | 97651.59
25.65521 | -2.553876e-08 | -0.0025 | 10180050 | 97890.43
25.96562 | -1.908444e-08 | -0.001875 | 10180050 | 98247.58
26.27605 | -1.261526e-08 | -0.00125 | 10180050 | 99086.34
26.58648 | -6.166623e-09 | -0.000625 | 10180050 | 101352.1
27.66705 | -3.187564e-10 | 0 | 10180030 | 0

## Settings
==================================
Data
==================================
Test Name | VoltageSweep 15 mV Long#1@1
Mode | Sweeping
Speed | Quiet
Sweep Delay | 0.1
Hold Time | 0
Site Coordinate | 0,0
Last Executed | 08/05/2025 14:19:20
Clarius+ Version | V1.13
Execution Time | 00:00:00:29
Interlock | High Voltage Enabled
Device Terminal | B | A
Instrument | SMU2 | SMU3
Name | BV | V
Operation Mode | Common | Voltage List Sweep
Master/Subordinate | N/A | Master
Start/Bias | N/A | N/A
Stop | N/A | N/A
Step | N/A | N/A
Number of Points | N/A | 97
Compliance | 0.105 | 0.001
Measure Current | N/A | Measured
Measure Voltage | N/A | Programmed
Current Range | N/A | Auto
Voltage Range | N/A | Auto
AC Measure I Range | N/A | N/A
Dual Sweep | N/A | N/A
Pulse Mode | N/A | Disabled
Pulse On Time | N/A | N/A
Pulse Off Time | N/A | N/A
Pulse Base Voltage | N/A | N/A
Presoak | N/A | N/A
Frequency Mode | N/A | N/A
Frequency | N/A | N/A
Start Frequency | N/A | N/A
Stop Frequency | N/A | N/A
Frequency Points | N/A | N/A
AC Drive Signal | OFF | OFF
Overvoltage Protection
Compensation | NA
CVU Path | Direct
Formulas
R = V/I