## Data
Time | I | V | SMU3_S | R
0.8943653 | 2.830656e-09 | 0 | 10180040 | 0
1.838412 | 8.306495e-09 | 0.000625 | 10180050 | 75242.32
2.148759 | 1.55813e-08 | 0.00125 | 10180050 | 80224.36
2.45918 | 2.31532e-08 | 0.001875 | 10180050 | 80982.34
2.769622 | 3.070166e-08 | 0.0025 | 10180050 | 81428.83
3.080054 | 3.822984e-08 | 0.003125 | 10180050 | 81742.44
3.390521 | 4.57852e-08 | 0.00375 | 10180050 | 81904.19
4.063781 | 5.372581e-08 | 0.004375 | 10180060 | 81431.99
4.2742 | 6.114324e-08 | 0.005 | 10180060 | 81775.19
4.484679 | 6.871626e-08 | 0.005625 | 10180060 | 81858.36
4.695158 | 7.629282e-08 | 0.00625 | 10180060 | 81921.21
4.905645 | 8.386473e-08 | 0.006875 | 10180060 | 81977.25
5.116149 | 9.143003e-08 | 0.0075 | 10180060 | 82029.94
5.326646 | 9.898909e-08 | 0.008125 | 10180060 | 82079.75
5.537146 | 1.065413e-07 | 0.00875 | 10180060 | 82127.81
5.747645 | 1.14096e-07 | 0.009375 | 10180060 | 82167.65
5.958137 | 1.216673e-07 | 0.01 | 10180060 | 82191.35
6.168619 | 1.292624e-07 | 0.010625 | 10180060 | 82197.15
6.379136 | 1.368005e-07 | 0.01125 | 10180060 | 82236.56
6.589602 | 1.443572e-07 | 0.011875 | 10180060 | 82261.2
6.800115 | 1.51934e-07 | 0.0125 | 10180060 | 82272.55
7.010624 | 1.59478e-07 | 0.013125 | 10180060 | 82299.76
7.221088 | 1.670453e-07 | 0.01375 | 10180060 | 82312.99
7.431607 | 1.745987e-07 | 0.014375 | 10180060 | 82331.64
7.642111 | 1.821363e-07 | 0.015 | 10180060 | 82355.9
7.852594 | 1.745685e-07 | 0.014375 | 10180060 | 82345.92
8.063093 | 1.670409e-07 | 0.01375 | 10180060 | 82315.18
8.273602 | 1.594872e-07 | 0.013125 | 10180060 | 82295
8.484079 | 1.518945e-07 | 0.0125 | 10180060 | 82293.96
8.694582 | 1.443632e-07 | 0.011875 | 10180060 | 82257.79
8.905078 | 1.368555e-07 | 0.01125 | 10180060 | 82203.48
9.11557 | 1.291977e-07 | 0.010625 | 10180060 | 82238.31
9.326057 | 1.216938e-07 | 0.01 | 10180060 | 82173.46
9.536544 | 1.141135e-07 | 0.009375 | 10180060 | 82155.06
9.747015 | 1.06531e-07 | 0.00875 | 10180060 | 82135.7
9.957538 | 9.897411e-08 | 0.008125 | 10180060 | 82092.17
10.16805 | 9.138213e-08 | 0.0075 | 10180060 | 82072.93
10.37855 | 8.376956e-08 | 0.006875 | 10180060 | 82070.38
10.58907 | 7.629633e-08 | 0.00625 | 10180060 | 81917.44
10.79954 | 6.874393e-08 | 0.005625 | 10180060 | 81825.41
11.01003 | 6.116975e-08 | 0.005 | 10180060 | 81739.75
11.22053 | 5.361539e-08 | 0.004375 | 10180060 | 81599.71
11.43103 | 4.606387e-08 | 0.00375 | 10180060 | 81408.71
11.97471 | 3.832587e-08 | 0.003125 | 10180050 | 81537.61
12.28514 | 3.075e-08 | 0.0025 | 10180050 | 81300.82
12.59556 | 2.321958e-08 | 0.001875 | 10180050 | 80750.8
12.90599 | 1.568593e-08 | 0.00125 | 10180050 | 79689.26
13.2164 | 8.146843e-09 | 0.000625 | 10180050 | 76716.83
13.96 | 2.847043e-09 | 0 | 10180040 | 0
14.47222 | -4.414876e-09 | -0.000625 | 10180040 | 141566.8
15.41655 | -1.465744e-08 | -0.00125 | 10180050 | 85280.93
15.72689 | -2.207599e-08 | -0.001875 | 10180050 | 84933.91
16.03732 | -2.96245e-08 | -0.0025 | 10180050 | 84389.62
16.34775 | -3.713552e-08 | -0.003125 | 10180050 | 84151.23
16.65817 | -4.466893e-08 | -0.00375 | 10180050 | 83950.97
17.33141 | -5.234214e-08 | -0.004375 | 10180060 | 83584.66
17.54179 | -5.979091e-08 | -0.005 | 10180060 | 83624.75
17.75227 | -6.736884e-08 | -0.005625 | 10180060 | 83495.58
17.96274 | -7.492223e-08 | -0.00625 | 10180060 | 83419.84
18.17324 | -8.253043e-08 | -0.006875 | 10180060 | 83302.6
18.38371 | -9.005034e-08 | -0.0075 | 10180060 | 83286.75
18.59418 | -9.764609e-08 | -0.008125 | 10180060 | 83208.66
18.80465 | -1.052238e-07 | -0.00875 | 10180060 | 83156.08
19.01513 | -1.127791e-07 | -0.009375 | 10180060 | 83127.14
19.22562 | -1.203322e-07 | -0.01 | 10180060 | 83103.27
19.43612 | -1.278649e-07 | -0.010625 | 10180060 | 83095.52
19.64662 | -1.354307e-07 | -0.01125 | 10180060 | 83068.32
19.85711 | -1.42958e-07 | -0.011875 | 10180060 | 83066.33
20.06762 | -1.505539e-07 | -0.0125 | 10180060 | 83026.72
20.2781 | -1.58135e-07 | -0.013125 | 10180060 | 82998.71
20.4886 | -1.656531e-07 | -0.01375 | 10180060 | 83004.78
20.69908 | -1.73196e-07 | -0.014375 | 10180060 | 82998.46
20.90955 | -1.808414e-07 | -0.015 | 10180060 | 82945.61
21.12002 | -1.732139e-07 | -0.014375 | 10180060 | 82989.88
21.33051 | -1.656537e-07 | -0.01375 | 10180060 | 83004.48
21.54096 | -1.581048e-07 | -0.013125 | 10180060 | 83014.58
21.75146 | -1.505351e-07 | -0.0125 | 10180060 | 83037.11
21.96194 | -1.430059e-07 | -0.011875 | 10180060 | 83038.55
22.17241 | -1.354207e-07 | -0.01125 | 10180060 | 83074.43
22.3829 | -1.27863e-07 | -0.010625 | 10180060 | 83096.73
22.59337 | -1.203148e-07 | -0.01 | 10180060 | 83115.32
22.80385 | -1.127432e-07 | -0.009375 | 10180060 | 83153.57
23.01435 | -1.051954e-07 | -0.00875 | 10180060 | 83178.57
23.22482 | -9.759361e-08 | -0.008125 | 10180060 | 83253.4
23.43529 | -9.004548e-08 | -0.0075 | 10180060 | 83291.24
23.64577 | -8.250097e-08 | -0.006875 | 10180060 | 83332.36
23.85624 | -7.491818e-08 | -0.00625 | 10180060 | 83424.35
24.06673 | -6.736911e-08 | -0.005625 | 10180060 | 83495.24
24.27722 | -5.985772e-08 | -0.005 | 10180060 | 83531.41
24.48769 | -5.221125e-08 | -0.004375 | 10180060 | 83794.21
24.69819 | -4.470477e-08 | -0.00375 | 10180060 | 83883.66
25.24185 | -3.716533e-08 | -0.003125 | 10180050 | 84083.75
25.55228 | -2.961271e-08 | -0.0025 | 10180050 | 84423.2
25.86271 | -2.211127e-08 | -0.001875 | 10180050 | 84798.39
26.17312 | -1.456572e-08 | -0.00125 | 10180050 | 85817.92
26.48353 | -7.024631e-09 | -0.000625 | 10180050 | 88972.65
27.22717 | -1.447791e-09 | 0 | 10180040 | 0

## Settings
==================================
Data
==================================
Test Name | VoltageSweep 15 mV Long#1@1
Mode | Sweeping
Speed | Quiet
Sweep Delay | 0.1
Hold Time | 0
Site Coordinate | 0,0
Last Executed | 08/05/2025 14:56:20
Clarius+ Version | V1.13
Execution Time | 00:00:00:29
Interlock | High Voltage Enabled
Device Terminal | B | A
Instrument | SMU2 | SMU3
Name | BV | V
Operation Mode | Common | Voltage List Sweep
Master/Subordinate | N/A | Master
Start/Bias | N/A | N/A
Stop | N/A | N/A
Step | N/A | N/A
Number of Points | N/A | 97
Compliance | 0.105 | 0.001
Measure Current | N/A | Measured
Measure Voltage | N/A | Programmed
Current Range | N/A | Auto
Voltage Range | N/A | Auto
AC Measure I Range | N/A | N/A
Dual Sweep | N/A | N/A
Pulse Mode | N/A | Disabled
Pulse On Time | N/A | N/A
Pulse Off Time | N/A | N/A
Pulse Base Voltage | N/A | N/A
Presoak | N/A | N/A
Frequency Mode | N/A | N/A
Frequency | N/A | N/A
Start Frequency | N/A | N/A
Stop Frequency | N/A | N/A
Frequency Points | N/A | N/A
AC Drive Signal | OFF | OFF
Overvoltage Protection
Compensation | NA
CVU Path | Direct
Formulas
R = V/I