## Data
Time | I | V | SMU3_S | R
0.8943291 | 2.951852e-09 | 0 | 10180040 | 0
1.838306 | 8.548746e-09 | 0.000625 | 10180050 | 73110.14
2.148656 | 1.594527e-08 | 0.00125 | 10180050 | 78393.16
2.459081 | 2.361694e-08 | 0.001875 | 10180050 | 79392.18
2.769498 | 3.134223e-08 | 0.0025 | 10180050 | 79764.58
3.079914 | 3.905477e-08 | 0.003125 | 10180050 | 80015.83
3.390314 | 4.676095e-08 | 0.00375 | 10180050 | 80195.11
4.06354 | 5.483808e-08 | 0.004375 | 10180060 | 79780.33
4.273878 | 6.24226e-08 | 0.005 | 10180060 | 80099.19
4.48435 | 7.01049e-08 | 0.005625 | 10180060 | 80236.91
4.694829 | 7.780113e-08 | 0.00625 | 10180060 | 80333.02
4.905284 | 8.552176e-08 | 0.006875 | 10180060 | 80388.9
5.115774 | 9.322613e-08 | 0.0075 | 10180060 | 80449.54
5.326205 | 1.009732e-07 | 0.008125 | 10180060 | 80466.91
5.536689 | 1.086383e-07 | 0.00875 | 10180060 | 80542.49
5.747199 | 1.163543e-07 | 0.009375 | 10180060 | 80572.9
5.957619 | 1.240465e-07 | 0.01 | 10180060 | 80614.95
6.168093 | 1.317495e-07 | 0.010625 | 10180060 | 80645.48
6.378582 | 1.395112e-07 | 0.01125 | 10180060 | 80638.71
6.589012 | 1.471743e-07 | 0.011875 | 10180060 | 80686.61
6.799496 | 1.548598e-07 | 0.0125 | 10180060 | 80718.16
7.009964 | 1.6259e-07 | 0.013125 | 10180060 | 80724.51
7.220415 | 1.702581e-07 | 0.01375 | 10180060 | 80759.72
7.430909 | 1.779615e-07 | 0.014375 | 10180060 | 80775.91
7.641365 | 1.857446e-07 | 0.015 | 10180060 | 80756.05
7.851844 | 1.779845e-07 | 0.014375 | 10180060 | 80765.44
8.062356 | 1.702705e-07 | 0.01375 | 10180060 | 80753.87
8.272796 | 1.625731e-07 | 0.013125 | 10180060 | 80732.93
8.483277 | 1.548926e-07 | 0.0125 | 10180060 | 80701.09
8.693779 | 1.471669e-07 | 0.011875 | 10180060 | 80690.72
8.904204 | 1.394368e-07 | 0.01125 | 10180060 | 80681.74
9.114697 | 1.317389e-07 | 0.010625 | 10180060 | 80651.96
9.325195 | 1.24029e-07 | 0.01 | 10180060 | 80626.33
9.535637 | 1.162751e-07 | 0.009375 | 10180060 | 80627.78
9.746145 | 1.085916e-07 | 0.00875 | 10180060 | 80577.11
9.956607 | 1.00887e-07 | 0.008125 | 10180060 | 80535.68
10.16706 | 9.318078e-08 | 0.0075 | 10180060 | 80488.7
10.37756 | 8.544584e-08 | 0.006875 | 10180060 | 80460.32
10.58801 | 7.777518e-08 | 0.00625 | 10180060 | 80359.83
10.7985 | 7.007618e-08 | 0.005625 | 10180060 | 80269.79
11.00901 | 6.235197e-08 | 0.005 | 10180060 | 80189.93
11.21947 | 5.462424e-08 | 0.004375 | 10180060 | 80092.64
11.42994 | 4.691441e-08 | 0.00375 | 10180060 | 79932.79
11.97366 | 3.906202e-08 | 0.003125 | 10180050 | 80000.99
12.28405 | 3.132433e-08 | 0.0025 | 10180050 | 79810.17
12.59445 | 2.368189e-08 | 0.001875 | 10180050 | 79174.42
12.90488 | 1.599599e-08 | 0.00125 | 10180050 | 78144.59
13.21527 | 8.268987e-09 | 0.000625 | 10180050 | 75583.62
13.95885 | 2.913069e-09 | 0 | 10180040 | 0
14.47114 | -4.411063e-09 | -0.000625 | 10180040 | 141689.2
15.41547 | -1.495691e-08 | -0.00125 | 10180050 | 83573.4
15.72578 | -2.246263e-08 | -0.001875 | 10180050 | 83471.97
16.03618 | -3.017182e-08 | -0.0025 | 10180050 | 82858.77
16.3466 | -3.784776e-08 | -0.003125 | 10180050 | 82567.63
16.65705 | -4.553923e-08 | -0.00375 | 10180050 | 82346.58
17.33026 | -5.333407e-08 | -0.004375 | 10180060 | 82030.12
17.5407 | -6.099739e-08 | -0.005 | 10180060 | 81970.72
17.7512 | -6.870673e-08 | -0.005625 | 10180060 | 81869.71
17.96165 | -7.642234e-08 | -0.00625 | 10180060 | 81782.37
18.17215 | -8.412669e-08 | -0.006875 | 10180060 | 81721.98
18.3826 | -9.180587e-08 | -0.0075 | 10180060 | 81694.12
18.59305 | -9.956881e-08 | -0.008125 | 10180060 | 81601.86
18.80356 | -1.072364e-07 | -0.00875 | 10180060 | 81595.43
19.01403 | -1.149678e-07 | -0.009375 | 10180060 | 81544.55
19.2245 | -1.227058e-07 | -0.01 | 10180060 | 81495.76
19.43502 | -1.303995e-07 | -0.010625 | 10180060 | 81480.35
19.64548 | -1.380862e-07 | -0.01125 | 10180060 | 81470.86
19.85596 | -1.457844e-07 | -0.011875 | 10180060 | 81455.93
20.06648 | -1.534712e-07 | -0.0125 | 10180060 | 81448.52
20.27693 | -1.612066e-07 | -0.013125 | 10180060 | 81417.28
20.48743 | -1.68903e-07 | -0.01375 | 10180060 | 81407.68
20.69794 | -1.765965e-07 | -0.014375 | 10180060 | 81400.27
20.90839 | -1.842817e-07 | -0.015 | 10180060 | 81397.13
21.11889 | -1.765935e-07 | -0.014375 | 10180060 | 81401.62
21.32938 | -1.688825e-07 | -0.01375 | 10180060 | 81417.57
21.53981 | -1.611439e-07 | -0.013125 | 10180060 | 81448.95
21.75033 | -1.534698e-07 | -0.0125 | 10180060 | 81449.24
21.96082 | -1.457687e-07 | -0.011875 | 10180060 | 81464.69
22.17127 | -1.380413e-07 | -0.01125 | 10180060 | 81497.36
22.38178 | -1.303228e-07 | -0.010625 | 10180060 | 81528.3
22.59224 | -1.22614e-07 | -0.01 | 10180060 | 81556.74
22.80272 | -1.148996e-07 | -0.009375 | 10180060 | 81592.95
23.01321 | -1.071807e-07 | -0.00875 | 10180060 | 81637.82
23.22367 | -9.946705e-08 | -0.008125 | 10180060 | 81685.34
23.43415 | -9.179804e-08 | -0.0075 | 10180060 | 81701.09
23.64467 | -8.40846e-08 | -0.006875 | 10180060 | 81762.89
23.85514 | -7.63637e-08 | -0.00625 | 10180060 | 81845.17
24.06563 | -6.866388e-08 | -0.005625 | 10180060 | 81920.8
24.27614 | -6.09162e-08 | -0.005 | 10180060 | 82079.97
24.48659 | -5.322015e-08 | -0.004375 | 10180060 | 82205.71
24.69708 | -4.551297e-08 | -0.00375 | 10180060 | 82394.09
25.2408 | -3.78339e-08 | -0.003125 | 10180050 | 82597.88
25.55119 | -3.015902e-08 | -0.0025 | 10180050 | 82893.94
25.8616 | -2.248645e-08 | -0.001875 | 10180050 | 83383.54
26.172 | -1.480239e-08 | -0.00125 | 10180050 | 84445.83
26.48242 | -7.123786e-09 | -0.000625 | 10180050 | 87734.24
27.22609 | -1.56378e-09 | 0 | 10180040 | 0

## Settings
==================================
Data
==================================
Test Name | VoltageSweep 15 mV Long#1@1
Mode | Sweeping
Speed | Quiet
Sweep Delay | 0.1
Hold Time | 0
Site Coordinate | 0,0
Last Executed | 08/05/2025 15:06:20
Clarius+ Version | V1.13
Execution Time | 00:00:00:29
Interlock | High Voltage Enabled
Device Terminal | B | A
Instrument | SMU2 | SMU3
Name | BV | V
Operation Mode | Common | Voltage List Sweep
Master/Subordinate | N/A | Master
Start/Bias | N/A | N/A
Stop | N/A | N/A
Step | N/A | N/A
Number of Points | N/A | 97
Compliance | 0.105 | 0.001
Measure Current | N/A | Measured
Measure Voltage | N/A | Programmed
Current Range | N/A | Auto
Voltage Range | N/A | Auto
AC Measure I Range | N/A | N/A
Dual Sweep | N/A | N/A
Pulse Mode | N/A | Disabled
Pulse On Time | N/A | N/A
Pulse Off Time | N/A | N/A
Pulse Base Voltage | N/A | N/A
Presoak | N/A | N/A
Frequency Mode | N/A | N/A
Frequency | N/A | N/A
Start Frequency | N/A | N/A
Stop Frequency | N/A | N/A
Frequency Points | N/A | N/A
AC Drive Signal | OFF | OFF
Overvoltage Protection
Compensation | NA
CVU Path | Direct
Formulas
R = V/I