## Data
Time | I | V | SMU3_S | R
1.664236 | 2.64577e-09 | 0 | 10180040 | 0
2.175394 | 5.830015e-09 | 0.000625 | 10180040 | 107203.8
3.119656 | 1.585655e-08 | 0.00125 | 10180050 | 78831.79
3.429948 | 2.338041e-08 | 0.001875 | 10180050 | 80195.35
3.740331 | 3.120833e-08 | 0.0025 | 10180050 | 80106.81
4.050727 | 3.90197e-08 | 0.003125 | 10180050 | 80087.76
4.361109 | 4.685366e-08 | 0.00375 | 10180050 | 80036.43
5.034291 | 5.501644e-08 | 0.004375 | 10180060 | 79521.68
5.244679 | 6.271088e-08 | 0.005 | 10180060 | 79730.98
5.455133 | 7.053517e-08 | 0.005625 | 10180060 | 79747.45
5.665621 | 7.836644e-08 | 0.00625 | 10180060 | 79753.53
5.876055 | 8.620321e-08 | 0.006875 | 10180060 | 79753.41
6.086541 | 9.403028e-08 | 0.0075 | 10180060 | 79761.54
6.29704 | 1.018606e-07 | 0.008125 | 10180060 | 79765.9
6.507463 | 1.096902e-07 | 0.00875 | 10180060 | 79770.09
6.71794 | 1.175348e-07 | 0.009375 | 10180060 | 79763.63
6.928418 | 1.253443e-07 | 0.01 | 10180060 | 79780.24
7.138871 | 1.331546e-07 | 0.010625 | 10180060 | 79794.48
7.349344 | 1.410385e-07 | 0.01125 | 10180060 | 79765.47
7.559816 | 1.488579e-07 | 0.011875 | 10180060 | 79774.05
7.770246 | 1.566762e-07 | 0.0125 | 10180060 | 79782.38
7.980763 | 1.64461e-07 | 0.013125 | 10180060 | 79806.17
8.191215 | 1.723014e-07 | 0.01375 | 10180060 | 79802.03
8.40169 | 1.801012e-07 | 0.014375 | 10180060 | 79816.23
8.612206 | 1.879378e-07 | 0.015 | 10180060 | 79813.64
8.822636 | 1.801019e-07 | 0.014375 | 10180060 | 79815.92
9.033099 | 1.722877e-07 | 0.01375 | 10180060 | 79808.38
9.243605 | 1.644749e-07 | 0.013125 | 10180060 | 79799.41
9.454036 | 1.566457e-07 | 0.0125 | 10180060 | 79797.94
9.664528 | 1.488386e-07 | 0.011875 | 10180060 | 79784.4
9.87501 | 1.410152e-07 | 0.01125 | 10180060 | 79778.62
10.08546 | 1.331869e-07 | 0.010625 | 10180060 | 79775.11
10.29596 | 1.253092e-07 | 0.01 | 10180060 | 79802.62
10.50643 | 1.175126e-07 | 0.009375 | 10180060 | 79778.66
10.71686 | 1.097077e-07 | 0.00875 | 10180060 | 79757.4
10.92738 | 1.01848e-07 | 0.008125 | 10180060 | 79775.75
11.13784 | 9.397422e-08 | 0.0075 | 10180060 | 79809.12
11.34831 | 8.616383e-08 | 0.006875 | 10180060 | 79789.86
11.55882 | 7.835382e-08 | 0.00625 | 10180060 | 79766.37
11.76926 | 7.050401e-08 | 0.005625 | 10180060 | 79782.7
11.97975 | 6.269556e-08 | 0.005 | 10180060 | 79750.46
12.19025 | 5.490615e-08 | 0.004375 | 10180060 | 79681.42
12.4007 | 4.703911e-08 | 0.00375 | 10180060 | 79720.9
12.9444 | 3.908858e-08 | 0.003125 | 10180050 | 79946.63
13.2548 | 3.123344e-08 | 0.0025 | 10180050 | 80042.42
13.56521 | 2.343405e-08 | 0.001875 | 10180050 | 80011.76
13.87561 | 1.565384e-08 | 0.00125 | 10180050 | 79852.6
14.18603 | 7.824408e-09 | 0.000625 | 10180050 | 79878.25
21.8232 | 2.712536e-09 | 0 | 10180040 | 0
22.33536 | -4.915578e-09 | -0.000625 | 10180040 | 127146.8
23.27966 | -1.56317e-08 | -0.00125 | 10180050 | 79965.69
23.58995 | -2.324025e-08 | -0.001875 | 10180050 | 80679
23.90041 | -3.107909e-08 | -0.0025 | 10180050 | 80439.93
24.21083 | -3.888804e-08 | -0.003125 | 10180050 | 80358.9
24.52125 | -4.667047e-08 | -0.00375 | 10180050 | 80350.59
25.19451 | -5.46186e-08 | -0.004375 | 10180060 | 80100.92
25.40494 | -6.233019e-08 | -0.005 | 10180060 | 80217.95
25.61541 | -7.016729e-08 | -0.005625 | 10180060 | 80165.56
25.82588 | -7.799441e-08 | -0.00625 | 10180060 | 80133.95
26.03638 | -8.578225e-08 | -0.006875 | 10180060 | 80144.78
26.24686 | -9.358411e-08 | -0.0075 | 10180060 | 80141.81
26.45731 | -1.014612e-07 | -0.008125 | 10180060 | 80079.87
26.66782 | -1.093051e-07 | -0.00875 | 10180060 | 80051.15
26.87828 | -1.170958e-07 | -0.009375 | 10180060 | 80062.68
27.08875 | -1.249166e-07 | -0.01 | 10180060 | 80053.4
27.29928 | -1.3275e-07 | -0.010625 | 10180060 | 80037.67
27.50974 | -1.40529e-07 | -0.01125 | 10180060 | 80054.66
27.72021 | -1.485507e-07 | -0.011875 | 10180060 | 79939.04
27.93072 | -1.564656e-07 | -0.0125 | 10180060 | 79889.76
28.14118 | -1.642373e-07 | -0.013125 | 10180060 | 79914.84
28.35168 | -1.720527e-07 | -0.01375 | 10180060 | 79917.4
28.56217 | -1.798829e-07 | -0.014375 | 10180060 | 79913.09
28.77266 | -1.877234e-07 | -0.015 | 10180060 | 79904.81
28.98315 | -1.798699e-07 | -0.014375 | 10180060 | 79918.87
29.19366 | -1.720596e-07 | -0.01375 | 10180060 | 79914.18
29.40412 | -1.642546e-07 | -0.013125 | 10180060 | 79906.46
29.61464 | -1.564024e-07 | -0.0125 | 10180060 | 79922.07
29.82512 | -1.485528e-07 | -0.011875 | 10180060 | 79937.88
30.03557 | -1.407911e-07 | -0.01125 | 10180060 | 79905.64
30.24609 | -1.32931e-07 | -0.010625 | 10180060 | 79928.71
30.45656 | -1.251079e-07 | -0.01 | 10180060 | 79931.01
30.66703 | -1.173008e-07 | -0.009375 | 10180060 | 79922.71
30.87756 | -1.094487e-07 | -0.00875 | 10180060 | 79946.14
31.08805 | -1.01621e-07 | -0.008125 | 10180060 | 79953.98
31.29853 | -9.379254e-08 | -0.0075 | 10180060 | 79963.72
31.50907 | -8.595403e-08 | -0.006875 | 10180060 | 79984.62
31.71957 | -7.814153e-08 | -0.00625 | 10180060 | 79983.08
31.93002 | -7.032107e-08 | -0.005625 | 10180060 | 79990.25
32.14056 | -6.247925e-08 | -0.005 | 10180060 | 80026.56
32.35104 | -5.468198e-08 | -0.004375 | 10180060 | 80008.08
32.56152 | -4.686222e-08 | -0.00375 | 10180060 | 80021.82
33.10527 | -3.901863e-08 | -0.003125 | 10180050 | 80089.96
33.41568 | -3.125028e-08 | -0.0025 | 10180050 | 79999.28
33.72612 | -2.345835e-08 | -0.001875 | 10180050 | 79928.88
34.03655 | -1.563143e-08 | -0.00125 | 10180050 | 79967.12
34.347 | -7.853004e-09 | -0.000625 | 10180050 | 79587.37
39.16867 | -2.484006e-11 | 0 | 10180020 | 0

## Settings
==================================
Data
==================================
Test Name | VoltageSweep 15 mV Long#1@1
Mode | Sweeping
Speed | Quiet
Sweep Delay | 0.1
Hold Time | 0
Site Coordinate | 0,0
Last Executed | 08/05/2025 15:32:44
Clarius+ Version | V1.13
Execution Time | 00:00:00:43
Interlock | High Voltage Enabled
Device Terminal | B | A
Instrument | SMU2 | SMU3
Name | BV | V
Operation Mode | Common | Voltage List Sweep
Master/Subordinate | N/A | Master
Start/Bias | N/A | N/A
Stop | N/A | N/A
Step | N/A | N/A
Number of Points | N/A | 97
Compliance | 0.105 | 0.001
Measure Current | N/A | Measured
Measure Voltage | N/A | Programmed
Current Range | N/A | Auto
Voltage Range | N/A | Auto
AC Measure I Range | N/A | N/A
Dual Sweep | N/A | N/A
Pulse Mode | N/A | Disabled
Pulse On Time | N/A | N/A
Pulse Off Time | N/A | N/A
Pulse Base Voltage | N/A | N/A
Presoak | N/A | N/A
Frequency Mode | N/A | N/A
Frequency | N/A | N/A
Start Frequency | N/A | N/A
Stop Frequency | N/A | N/A
Frequency Points | N/A | N/A
AC Drive Signal | OFF | OFF
Overvoltage Protection
Compensation | NA
CVU Path | Direct
Formulas
R = V/I