## Data
Time | I | V | SMU3_S | R
1.664358 | 2.666752e-09 | 0 | 10180040 | 0
2.175508 | 5.874425e-09 | 0.000625 | 10180040 | 106393.4
3.119781 | 1.590702e-08 | 0.00125 | 10180050 | 78581.66
3.430088 | 2.344242e-08 | 0.001875 | 10180050 | 79983.2
3.740523 | 3.127534e-08 | 0.0025 | 10180050 | 79935.19
4.050931 | 3.911624e-08 | 0.003125 | 10180050 | 79890.09
4.361365 | 4.688789e-08 | 0.00375 | 10180050 | 79978
5.034581 | 5.51022e-08 | 0.004375 | 10180060 | 79397.92
5.244962 | 6.282156e-08 | 0.005 | 10180060 | 79590.51
5.455417 | 7.06399e-08 | 0.005625 | 10180060 | 79629.22
5.665863 | 7.84534e-08 | 0.00625 | 10180060 | 79665.12
5.876357 | 8.631068e-08 | 0.006875 | 10180060 | 79654.1
6.086801 | 9.410041e-08 | 0.0075 | 10180060 | 79702.1
6.297271 | 1.019669e-07 | 0.008125 | 10180060 | 79682.7
6.507786 | 1.097575e-07 | 0.00875 | 10180060 | 79721.22
6.718196 | 1.176436e-07 | 0.009375 | 10180060 | 79689.87
6.928659 | 1.254075e-07 | 0.01 | 10180060 | 79740.02
7.139155 | 1.332424e-07 | 0.010625 | 10180060 | 79741.86
7.349573 | 1.410965e-07 | 0.01125 | 10180060 | 79732.64
7.560054 | 1.489211e-07 | 0.011875 | 10180060 | 79740.2
7.770535 | 1.567279e-07 | 0.0125 | 10180060 | 79756.06
7.980986 | 1.64595e-07 | 0.013125 | 10180060 | 79741.16
8.191474 | 1.723906e-07 | 0.01375 | 10180060 | 79760.75
8.401907 | 1.802229e-07 | 0.014375 | 10180060 | 79762.33
8.61239 | 1.880357e-07 | 0.015 | 10180060 | 79772.08
8.822882 | 1.802233e-07 | 0.014375 | 10180060 | 79762.18
9.033306 | 1.724025e-07 | 0.01375 | 10180060 | 79755.23
9.24378 | 1.645885e-07 | 0.013125 | 10180060 | 79744.32
9.454282 | 1.567624e-07 | 0.0125 | 10180060 | 79738.49
9.664707 | 1.489228e-07 | 0.011875 | 10180060 | 79739.32
9.875193 | 1.411018e-07 | 0.01125 | 10180060 | 79729.68
10.08567 | 1.332555e-07 | 0.010625 | 10180060 | 79734.04
10.2961 | 1.254394e-07 | 0.01 | 10180060 | 79719.79
10.50661 | 1.176141e-07 | 0.009375 | 10180060 | 79709.8
10.71704 | 1.097839e-07 | 0.00875 | 10180060 | 79702.03
10.92753 | 1.019292e-07 | 0.008125 | 10180060 | 79712.18
11.13804 | 9.412455e-08 | 0.0075 | 10180060 | 79681.65
11.34846 | 8.625781e-08 | 0.006875 | 10180060 | 79702.93
11.55894 | 7.840588e-08 | 0.00625 | 10180060 | 79713.41
11.76942 | 7.058342e-08 | 0.005625 | 10180060 | 79692.94
11.97987 | 6.276316e-08 | 0.005 | 10180060 | 79664.57
12.19035 | 5.493441e-08 | 0.004375 | 10180060 | 79640.42
12.40081 | 4.709374e-08 | 0.00375 | 10180060 | 79628.41
12.94447 | 3.913814e-08 | 0.003125 | 10180050 | 79845.39
13.2549 | 3.129527e-08 | 0.0025 | 10180050 | 79884.28
13.56531 | 2.34996e-08 | 0.001875 | 10180050 | 79788.59
13.87575 | 1.5698e-08 | 0.00125 | 10180050 | 79628
14.1862 | 7.881359e-09 | 0.000625 | 10180050 | 79301.05
15.69958 | 2.647919e-09 | 0 | 10180040 | 0
16.21173 | -5.045592e-09 | -0.000625 | 10180040 | 123870.5
17.15607 | -1.574452e-08 | -0.00125 | 10180050 | 79392.71
17.46639 | -2.335607e-08 | -0.001875 | 10180050 | 80278.92
17.77682 | -3.121608e-08 | -0.0025 | 10180050 | 80086.92
18.08725 | -3.901455e-08 | -0.003125 | 10180050 | 80098.33
18.39771 | -4.683035e-08 | -0.00375 | 10180050 | 80076.28
19.07096 | -5.474804e-08 | -0.004375 | 10180060 | 79911.53
19.28134 | -6.250546e-08 | -0.005 | 10180060 | 79993.01
19.49185 | -7.038246e-08 | -0.005625 | 10180060 | 79920.49
19.7023 | -7.81564e-08 | -0.00625 | 10180060 | 79967.86
19.9128 | -8.600681e-08 | -0.006875 | 10180060 | 79935.53
20.12333 | -9.384139e-08 | -0.0075 | 10180060 | 79922.09
20.33377 | -1.016897e-07 | -0.008125 | 10180060 | 79899.93
20.54426 | -1.094865e-07 | -0.00875 | 10180060 | 79918.51
20.75474 | -1.173192e-07 | -0.009375 | 10180060 | 79910.2
20.96518 | -1.251465e-07 | -0.01 | 10180060 | 79906.38
21.17569 | -1.329823e-07 | -0.010625 | 10180060 | 79897.86
21.38617 | -1.407735e-07 | -0.01125 | 10180060 | 79915.61
21.5966 | -1.486322e-07 | -0.011875 | 10180060 | 79895.2
21.80712 | -1.564098e-07 | -0.0125 | 10180060 | 79918.28
22.01757 | -1.642673e-07 | -0.013125 | 10180060 | 79900.24
22.22803 | -1.720564e-07 | -0.01375 | 10180060 | 79915.65
22.43854 | -1.798787e-07 | -0.014375 | 10180060 | 79914.95
22.64901 | -1.877224e-07 | -0.015 | 10180060 | 79905.23
22.85948 | -1.799016e-07 | -0.014375 | 10180060 | 79904.81
23.06998 | -1.720509e-07 | -0.01375 | 10180060 | 79918.23
23.28045 | -1.642547e-07 | -0.013125 | 10180060 | 79906.39
23.49094 | -1.56455e-07 | -0.0125 | 10180060 | 79895.17
23.70144 | -1.486464e-07 | -0.011875 | 10180060 | 79887.59
23.91191 | -1.408211e-07 | -0.01125 | 10180060 | 79888.62
24.12243 | -1.329587e-07 | -0.010625 | 10180060 | 79912.05
24.33296 | -1.251257e-07 | -0.01 | 10180060 | 79919.64
24.54343 | -1.173309e-07 | -0.009375 | 10180060 | 79902.25
24.75391 | -1.094866e-07 | -0.00875 | 10180060 | 79918.48
24.96442 | -1.016425e-07 | -0.008125 | 10180060 | 79937.04
25.17486 | -9.380636e-08 | -0.0075 | 10180060 | 79951.93
25.38537 | -8.600205e-08 | -0.006875 | 10180060 | 79939.95
25.59588 | -7.81784e-08 | -0.00625 | 10180060 | 79945.36
25.80634 | -7.032033e-08 | -0.005625 | 10180060 | 79991.1
26.01686 | -6.249955e-08 | -0.005 | 10180060 | 80000.57
26.22738 | -5.466539e-08 | -0.004375 | 10180060 | 80032.36
26.43783 | -4.685111e-08 | -0.00375 | 10180060 | 80040.79
26.98153 | -3.901522e-08 | -0.003125 | 10180050 | 80096.95
27.29195 | -3.122189e-08 | -0.0025 | 10180050 | 80072.03
27.60238 | -2.342675e-08 | -0.001875 | 10180050 | 80036.7
27.91279 | -1.560777e-08 | -0.00125 | 10180050 | 80088.32
28.22322 | -7.813364e-09 | -0.000625 | 10180050 | 79991.15
33.04485 | -2.512439e-11 | 0 | 10180020 | 0

## Settings
==================================
Data
==================================
Test Name | VoltageSweep 15 mV Long#1@1
Mode | Sweeping
Speed | Quiet
Sweep Delay | 0.1
Hold Time | 0
Site Coordinate | 0,0
Last Executed | 08/05/2025 15:34:00
Clarius+ Version | V1.13
Execution Time | 00:00:00:36
Interlock | High Voltage Enabled
Device Terminal | B | A
Instrument | SMU2 | SMU3
Name | BV | V
Operation Mode | Common | Voltage List Sweep
Master/Subordinate | N/A | Master
Start/Bias | N/A | N/A
Stop | N/A | N/A
Step | N/A | N/A
Number of Points | N/A | 97
Compliance | 0.105 | 0.001
Measure Current | N/A | Measured
Measure Voltage | N/A | Programmed
Current Range | N/A | Auto
Voltage Range | N/A | Auto
AC Measure I Range | N/A | N/A
Dual Sweep | N/A | N/A
Pulse Mode | N/A | Disabled
Pulse On Time | N/A | N/A
Pulse Off Time | N/A | N/A
Pulse Base Voltage | N/A | N/A
Presoak | N/A | N/A
Frequency Mode | N/A | N/A
Frequency | N/A | N/A
Start Frequency | N/A | N/A
Stop Frequency | N/A | N/A
Frequency Points | N/A | N/A
AC Drive Signal | OFF | OFF
Overvoltage Protection
Compensation | NA
CVU Path | Direct
Formulas
R = V/I