## Data
Time | I | V | SMU3_S | R
0.8945206 | 3.285751e-09 | 0 | 10180040 | 0
1.838534 | 9.198769e-09 | 0.000625 | 10180050 | 67943.87
2.148861 | 1.676058e-08 | 0.00125 | 10180050 | 74579.75
2.459283 | 2.470758e-08 | 0.001875 | 10180050 | 75887.64
2.769694 | 3.261745e-08 | 0.0025 | 10180050 | 76646.1
3.08013 | 4.052464e-08 | 0.003125 | 10180050 | 77113.59
3.390542 | 4.844273e-08 | 0.00375 | 10180050 | 77411
4.063738 | 5.673511e-08 | 0.004375 | 10180060 | 77112.74
4.274127 | 6.451168e-08 | 0.005 | 10180060 | 77505.34
4.484583 | 7.243566e-08 | 0.005625 | 10180060 | 77655.12
4.695076 | 8.033615e-08 | 0.00625 | 10180060 | 77798.1
4.905563 | 8.825624e-08 | 0.006875 | 10180060 | 77898.18
5.116036 | 9.618087e-08 | 0.0075 | 10180060 | 77978.08
5.326535 | 1.04157e-07 | 0.008125 | 10180060 | 78007.23
5.537029 | 1.120231e-07 | 0.00875 | 10180060 | 78108.9
5.747494 | 1.199712e-07 | 0.009375 | 10180060 | 78143.76
5.957981 | 1.278805e-07 | 0.01 | 10180060 | 78198.02
6.168459 | 1.358259e-07 | 0.010625 | 10180060 | 78225.12
6.378938 | 1.437539e-07 | 0.01125 | 10180060 | 78258.77
6.589439 | 1.516691e-07 | 0.011875 | 10180060 | 78295.44
6.799902 | 1.595727e-07 | 0.0125 | 10180060 | 78334.21
7.010384 | 1.67465e-07 | 0.013125 | 10180060 | 78374.56
7.220885 | 1.753759e-07 | 0.01375 | 10180060 | 78403
7.43137 | 1.833097e-07 | 0.014375 | 10180060 | 78419.19
7.641867 | 1.912406e-07 | 0.015 | 10180060 | 78435.23
7.852339 | 1.833419e-07 | 0.014375 | 10180060 | 78405.45
8.062827 | 1.754075e-07 | 0.01375 | 10180060 | 78388.87
8.2733 | 1.674866e-07 | 0.013125 | 10180060 | 78364.46
8.483796 | 1.596134e-07 | 0.0125 | 10180060 | 78314.25
8.694236 | 1.517089e-07 | 0.011875 | 10180060 | 78274.88
8.904709 | 1.437455e-07 | 0.01125 | 10180060 | 78263.3
9.115204 | 1.358278e-07 | 0.010625 | 10180060 | 78224.04
9.325672 | 1.278875e-07 | 0.01 | 10180060 | 78193.72
9.536157 | 1.199705e-07 | 0.009375 | 10180060 | 78144.2
9.74662 | 1.120466e-07 | 0.00875 | 10180060 | 78092.52
9.957104 | 1.041212e-07 | 0.008125 | 10180060 | 78034.06
10.16758 | 9.617724e-08 | 0.0075 | 10180060 | 77981.03
10.37805 | 8.829574e-08 | 0.006875 | 10180060 | 77863.33
10.58851 | 8.038412e-08 | 0.00625 | 10180060 | 77751.68
10.79899 | 7.246332e-08 | 0.005625 | 10180060 | 77625.48
11.00948 | 6.453192e-08 | 0.005 | 10180060 | 77481.04
11.21997 | 5.660873e-08 | 0.004375 | 10180060 | 77284.9
11.43044 | 4.871762e-08 | 0.00375 | 10180060 | 76974.2
11.64089 | 4.078884e-08 | 0.003125 | 10180060 | 76614.09
12.18461 | 3.275295e-08 | 0.0025 | 10180050 | 76328.99
12.49501 | 2.481245e-08 | 0.001875 | 10180050 | 75566.91
12.80541 | 1.69204e-08 | 0.00125 | 10180050 | 73875.3
13.11584 | 9.011923e-09 | 0.000625 | 10180050 | 69352.57
13.85945 | 3.320278e-09 | 0 | 10180040 | 0
14.37167 | -3.957228e-09 | -0.000625 | 10180040 | 157938.8
15.31595 | -1.48768e-08 | -0.00125 | 10180050 | 84023.46
15.62627 | -2.259914e-08 | -0.001875 | 10180050 | 82967.76
15.93672 | -3.049506e-08 | -0.0025 | 10180050 | 81980.49
16.24716 | -3.841227e-08 | -0.003125 | 10180050 | 81354.21
16.55759 | -4.629216e-08 | -0.00375 | 10180050 | 81007.24
17.23083 | -5.429889e-08 | -0.004375 | 10180060 | 80572.55
17.44123 | -6.21797e-08 | -0.005 | 10180060 | 80412.09
17.65173 | -7.008992e-08 | -0.005625 | 10180060 | 80254.05
17.86217 | -7.80017e-08 | -0.00625 | 10180060 | 80126.46
18.07265 | -8.590732e-08 | -0.006875 | 10180060 | 80028.1
18.28313 | -9.386341e-08 | -0.0075 | 10180060 | 79903.34
18.49358 | -1.017529e-07 | -0.008125 | 10180060 | 79850.29
18.70406 | -1.096777e-07 | -0.00875 | 10180060 | 79779.18
18.91453 | -1.175957e-07 | -0.009375 | 10180060 | 79722.28
19.12499 | -1.255168e-07 | -0.01 | 10180060 | 79670.59
19.33548 | -1.334414e-07 | -0.010625 | 10180060 | 79622.94
19.54595 | -1.413554e-07 | -0.01125 | 10180060 | 79586.63
19.75641 | -1.492188e-07 | -0.011875 | 10180060 | 79581.14
19.96689 | -1.571659e-07 | -0.0125 | 10180060 | 79533.81
20.17734 | -1.65086e-07 | -0.013125 | 10180060 | 79504.04
20.3878 | -1.729648e-07 | -0.01375 | 10180060 | 79495.93
20.59828 | -1.80899e-07 | -0.014375 | 10180060 | 79464.24
20.80872 | -1.888303e-07 | -0.015 | 10180060 | 79436.4
21.0192 | -1.808958e-07 | -0.014375 | 10180060 | 79465.63
21.22967 | -1.730087e-07 | -0.01375 | 10180060 | 79475.75
21.44013 | -1.650857e-07 | -0.013125 | 10180060 | 79504.17
21.65063 | -1.571732e-07 | -0.0125 | 10180060 | 79530.09
21.86108 | -1.492306e-07 | -0.011875 | 10180060 | 79574.84
22.07154 | -1.413543e-07 | -0.01125 | 10180060 | 79587.23
22.28202 | -1.334373e-07 | -0.010625 | 10180060 | 79625.43
22.49246 | -1.254842e-07 | -0.01 | 10180060 | 79691.3
22.70294 | -1.176084e-07 | -0.009375 | 10180060 | 79713.67
22.91343 | -1.096893e-07 | -0.00875 | 10180060 | 79770.75
23.12387 | -1.017468e-07 | -0.008125 | 10180060 | 79855.06
23.33437 | -9.383041e-08 | -0.0075 | 10180060 | 79931.44
23.54483 | -8.588155e-08 | -0.006875 | 10180060 | 80052.12
23.75529 | -7.799862e-08 | -0.00625 | 10180060 | 80129.62
23.96579 | -7.009477e-08 | -0.005625 | 10180060 | 80248.5
24.17625 | -6.216268e-08 | -0.005 | 10180060 | 80434.11
24.38671 | -5.424312e-08 | -0.004375 | 10180060 | 80655.38
24.5972 | -4.633338e-08 | -0.00375 | 10180060 | 80935.16
25.14084 | -3.843326e-08 | -0.003125 | 10180050 | 81309.78
25.45128 | -3.053972e-08 | -0.0025 | 10180050 | 81860.6
25.76171 | -2.266663e-08 | -0.001875 | 10180050 | 82720.7
26.07215 | -1.477827e-08 | -0.00125 | 10180050 | 84583.67
26.38259 | -6.882034e-09 | -0.000625 | 10180050 | 90816.17
27.1262 | -1.259656e-09 | 0 | 10180040 | 0

## Settings
==================================
Data
==================================
Test Name | VoltageSweep 15 mV Long#1@1
Mode | Sweeping
Speed | Quiet
Sweep Delay | 0.1
Hold Time | 0
Site Coordinate | 0,0
Last Executed | 08/05/2025 15:48:04
Clarius+ Version | V1.13
Execution Time | 00:00:00:28
Interlock | High Voltage Enabled
Device Terminal | B | A
Instrument | SMU2 | SMU3
Name | BV | V
Operation Mode | Common | Voltage List Sweep
Master/Subordinate | N/A | Master
Start/Bias | N/A | N/A
Stop | N/A | N/A
Step | N/A | N/A
Number of Points | N/A | 97
Compliance | 0.105 | 0.001
Measure Current | N/A | Measured
Measure Voltage | N/A | Programmed
Current Range | N/A | Auto
Voltage Range | N/A | Auto
AC Measure I Range | N/A | N/A
Dual Sweep | N/A | N/A
Pulse Mode | N/A | Disabled
Pulse On Time | N/A | N/A
Pulse Off Time | N/A | N/A
Pulse Base Voltage | N/A | N/A
Presoak | N/A | N/A
Frequency Mode | N/A | N/A
Frequency | N/A | N/A
Start Frequency | N/A | N/A
Stop Frequency | N/A | N/A
Frequency Points | N/A | N/A
AC Drive Signal | OFF | OFF
Overvoltage Protection
Compensation | NA
CVU Path | Direct
Formulas
R = V/I