## Data
Time | I | V | SMU3_S | R
0.8945321 | 2.702566e-09 | 0 | 10180040 | 0
1.838576 | 8.014762e-09 | 0.000625 | 10180050 | 77981.1
2.148915 | 1.511721e-08 | 0.00125 | 10180050 | 82687.2
2.459342 | 2.253009e-08 | 0.001875 | 10180050 | 83222.04
2.769739 | 2.991597e-08 | 0.0025 | 10180050 | 83567.41
3.080162 | 3.729149e-08 | 0.003125 | 10180050 | 83799.29
3.390586 | 4.466841e-08 | 0.00375 | 10180050 | 83951.95
4.063838 | 5.23902e-08 | 0.004375 | 10180060 | 83507.98
4.274222 | 5.964952e-08 | 0.005 | 10180060 | 83822.98
4.48471 | 6.705017e-08 | 0.005625 | 10180060 | 83892.4
4.695171 | 7.44087e-08 | 0.00625 | 10180060 | 83995.55
4.905651 | 8.179371e-08 | 0.006875 | 10180060 | 84052.91
5.116135 | 8.923809e-08 | 0.0075 | 10180060 | 84044.82
5.326614 | 9.659417e-08 | 0.008125 | 10180060 | 84114.8
5.537095 | 1.039975e-07 | 0.00875 | 10180060 | 84136.68
5.747572 | 1.113924e-07 | 0.009375 | 10180060 | 84161.92
5.958036 | 1.188083e-07 | 0.01 | 10180060 | 84169.2
6.168521 | 1.261715e-07 | 0.010625 | 10180060 | 84210.78
6.378995 | 1.335785e-07 | 0.01125 | 10180060 | 84220.13
6.589472 | 1.409697e-07 | 0.011875 | 10180060 | 84237.95
6.79997 | 1.483516e-07 | 0.0125 | 10180060 | 84259.29
7.010424 | 1.557248e-07 | 0.013125 | 10180060 | 84283.32
7.220911 | 1.631138e-07 | 0.01375 | 10180060 | 84296.98
7.431399 | 1.70519e-07 | 0.014375 | 10180060 | 84301.45
7.641858 | 1.779156e-07 | 0.015 | 10180060 | 84309.64
7.852359 | 1.705155e-07 | 0.014375 | 10180060 | 84303.21
8.062827 | 1.631211e-07 | 0.01375 | 10180060 | 84293.22
8.273286 | 1.557355e-07 | 0.013125 | 10180060 | 84277.49
8.483788 | 1.483442e-07 | 0.0125 | 10180060 | 84263.48
8.694267 | 1.409783e-07 | 0.011875 | 10180060 | 84232.84
8.904741 | 1.335933e-07 | 0.01125 | 10180060 | 84210.84
9.11524 | 1.261612e-07 | 0.010625 | 10180060 | 84217.66
9.325713 | 1.187998e-07 | 0.01 | 10180060 | 84175.2
9.536183 | 1.113773e-07 | 0.009375 | 10180060 | 84173.32
9.746644 | 1.040201e-07 | 0.00875 | 10180060 | 84118.32
9.9571 | 9.66137e-08 | 0.008125 | 10180060 | 84097.8
10.16759 | 8.92338e-08 | 0.0075 | 10180060 | 84048.87
10.37806 | 8.185061e-08 | 0.006875 | 10180060 | 83994.49
10.58852 | 7.446682e-08 | 0.00625 | 10180060 | 83930
10.79901 | 6.709224e-08 | 0.005625 | 10180060 | 83839.8
11.00949 | 5.968401e-08 | 0.005 | 10180060 | 83774.54
11.21995 | 5.231022e-08 | 0.004375 | 10180060 | 83635.66
11.43043 | 4.492935e-08 | 0.00375 | 10180060 | 83464.37
11.9741 | 3.738492e-08 | 0.003125 | 10180050 | 83589.85
12.28453 | 2.996392e-08 | 0.0025 | 10180050 | 83433.67
12.59497 | 2.261702e-08 | 0.001875 | 10180050 | 82902.16
12.90539 | 1.525668e-08 | 0.00125 | 10180050 | 81931.34
13.21581 | 7.880035e-09 | 0.000625 | 10180050 | 79314.36
13.95945 | 2.739176e-09 | 0 | 10180040 | 0
14.47168 | -4.422231e-09 | -0.000625 | 10180040 | 141331.4
15.41598 | -1.436165e-08 | -0.00125 | 10180050 | 87037.33
15.7263 | -2.159903e-08 | -0.001875 | 10180050 | 86809.46
16.03669 | -2.899432e-08 | -0.0025 | 10180050 | 86223.77
16.34709 | -3.638329e-08 | -0.003125 | 10180050 | 85891.09
16.65749 | -4.37501e-08 | -0.00375 | 10180050 | 85714.1
17.33068 | -5.122519e-08 | -0.004375 | 10180060 | 85407.2
17.54105 | -5.857673e-08 | -0.005 | 10180060 | 85358.12
17.75151 | -6.596596e-08 | -0.005625 | 10180060 | 85271.25
17.96201 | -7.337171e-08 | -0.00625 | 10180060 | 85182.7
18.17248 | -8.074704e-08 | -0.006875 | 10180060 | 85142.44
18.38294 | -8.815662e-08 | -0.0075 | 10180060 | 85075.86
18.59343 | -9.558403e-08 | -0.008125 | 10180060 | 85003.74
18.80388 | -1.029115e-07 | -0.00875 | 10180060 | 85024.54
19.01432 | -1.103056e-07 | -0.009375 | 10180060 | 84991.13
19.22481 | -1.177286e-07 | -0.01 | 10180060 | 84941.12
19.43525 | -1.250993e-07 | -0.010625 | 10180060 | 84932.55
19.64573 | -1.324606e-07 | -0.01125 | 10180060 | 84930.92
19.8562 | -1.398557e-07 | -0.011875 | 10180060 | 84908.94
20.06665 | -1.472633e-07 | -0.0125 | 10180060 | 84881.95
20.27716 | -1.546371e-07 | -0.013125 | 10180060 | 84876.12
20.48762 | -1.620318e-07 | -0.01375 | 10180060 | 84859.86
20.69808 | -1.694164e-07 | -0.014375 | 10180060 | 84850.13
20.90856 | -1.767893e-07 | -0.015 | 10180060 | 84846.78
21.11899 | -1.694286e-07 | -0.014375 | 10180060 | 84844.01
21.32947 | -1.620362e-07 | -0.01375 | 10180060 | 84857.57
21.53993 | -1.54597e-07 | -0.013125 | 10180060 | 84898.17
21.75039 | -1.472041e-07 | -0.0125 | 10180060 | 84916.13
21.96084 | -1.398451e-07 | -0.011875 | 10180060 | 84915.38
22.17131 | -1.324293e-07 | -0.01125 | 10180060 | 84951
22.38177 | -1.250847e-07 | -0.010625 | 10180060 | 84942.45
22.59228 | -1.176823e-07 | -0.01 | 10180060 | 84974.55
22.80274 | -1.102979e-07 | -0.009375 | 10180060 | 84997.12
23.01321 | -1.02909e-07 | -0.00875 | 10180060 | 85026.56
23.2237 | -9.551478e-08 | -0.008125 | 10180060 | 85065.37
23.43414 | -8.815603e-08 | -0.0075 | 10180060 | 85076.43
23.64462 | -8.077529e-08 | -0.006875 | 10180060 | 85112.67
23.85508 | -7.339927e-08 | -0.00625 | 10180060 | 85150.71
24.06553 | -6.60046e-08 | -0.005625 | 10180060 | 85221.33
24.276 | -5.859111e-08 | -0.005 | 10180060 | 85337.18
24.48646 | -5.118911e-08 | -0.004375 | 10180060 | 85467.39
24.69691 | -4.381183e-08 | -0.00375 | 10180060 | 85593.32
25.24064 | -3.642173e-08 | -0.003125 | 10180050 | 85800.43
25.55103 | -2.904531e-08 | -0.0025 | 10180050 | 86072.41
25.86143 | -2.16849e-08 | -0.001875 | 10180050 | 86465.71
26.17182 | -1.431566e-08 | -0.00125 | 10180050 | 87316.99
26.48221 | -6.923625e-09 | -0.000625 | 10180050 | 90270.63
27.22581 | -1.497438e-09 | 0 | 10180040 | 0

## Settings
==================================
Data
==================================
Test Name | VoltageSweep 15 mV Long#1@1
Mode | Sweeping
Speed | Quiet
Sweep Delay | 0.1
Hold Time | 0
Site Coordinate | 0,0
Last Executed | 08/05/2025 16:21:10
Clarius+ Version | V1.13
Execution Time | 00:00:00:28
Interlock | High Voltage Enabled
Device Terminal | B | A
Instrument | SMU2 | SMU3
Name | BV | V
Operation Mode | Common | Voltage List Sweep
Master/Subordinate | N/A | Master
Start/Bias | N/A | N/A
Stop | N/A | N/A
Step | N/A | N/A
Number of Points | N/A | 97
Compliance | 0.105 | 0.001
Measure Current | N/A | Measured
Measure Voltage | N/A | Programmed
Current Range | N/A | Auto
Voltage Range | N/A | Auto
AC Measure I Range | N/A | N/A
Dual Sweep | N/A | N/A
Pulse Mode | N/A | Disabled
Pulse On Time | N/A | N/A
Pulse Off Time | N/A | N/A
Pulse Base Voltage | N/A | N/A
Presoak | N/A | N/A
Frequency Mode | N/A | N/A
Frequency | N/A | N/A
Start Frequency | N/A | N/A
Stop Frequency | N/A | N/A
Frequency Points | N/A | N/A
AC Drive Signal | OFF | OFF
Overvoltage Protection
Compensation | NA
CVU Path | Direct
Formulas
R = V/I