## Data
Time | I | V | SMU3_S | R
0.8943738 | 2.387658e-09 | 0 | 10180040 | 0
1.405624 | 5.526765e-09 | 0.000625 | 10180040 | 113086
2.349898 | 1.380798e-08 | 0.00125 | 10180050 | 90527.35
2.66022 | 2.034828e-08 | 0.001875 | 10180050 | 92145.4
2.970641 | 2.703431e-08 | 0.0025 | 10180050 | 92475.07
3.281041 | 3.372519e-08 | 0.003125 | 10180050 | 92660.72
3.591433 | 4.040626e-08 | 0.00375 | 10180050 | 92807.39
3.901842 | 4.710519e-08 | 0.004375 | 10180050 | 92877.23
4.575001 | 5.413003e-08 | 0.005 | 10180060 | 92370.16
4.785353 | 6.070907e-08 | 0.005625 | 10180060 | 92655.02
4.995817 | 6.741653e-08 | 0.00625 | 10180060 | 92707.24
5.206306 | 7.411996e-08 | 0.006875 | 10180060 | 92755.04
5.416755 | 8.080004e-08 | 0.0075 | 10180060 | 92821.74
5.627224 | 8.752433e-08 | 0.008125 | 10180060 | 92831.32
5.837676 | 9.421701e-08 | 0.00875 | 10180060 | 92870.71
6.048111 | 1.009546e-07 | 0.009375 | 10180060 | 92863.51
6.258604 | 1.076432e-07 | 0.01 | 10180060 | 92899.53
6.469063 | 1.14339e-07 | 0.010625 | 10180060 | 92925.42
6.679507 | 1.210546e-07 | 0.01125 | 10180060 | 92933.26
6.890015 | 1.277543e-07 | 0.011875 | 10180060 | 92951.87
7.100486 | 1.344292e-07 | 0.0125 | 10180060 | 92985.75
7.310944 | 1.411282e-07 | 0.013125 | 10180060 | 93000.56
7.521432 | 1.478277e-07 | 0.01375 | 10180060 | 93013.66
7.731878 | 1.545616e-07 | 0.014375 | 10180060 | 93004.97
7.942343 | 1.612834e-07 | 0.015 | 10180060 | 93003.99
8.1528 | 1.545367e-07 | 0.014375 | 10180060 | 93019.98
8.363248 | 1.478434e-07 | 0.01375 | 10180060 | 93003.83
8.573733 | 1.411324e-07 | 0.013125 | 10180060 | 92997.77
8.784197 | 1.344418e-07 | 0.0125 | 10180060 | 92977.01
8.994657 | 1.277363e-07 | 0.011875 | 10180060 | 92964.95
9.20517 | 1.210404e-07 | 0.01125 | 10180060 | 92944.2
9.415629 | 1.143542e-07 | 0.010625 | 10180060 | 92913.08
9.626085 | 1.076639e-07 | 0.01 | 10180060 | 92881.63
9.836564 | 1.009272e-07 | 0.009375 | 10180060 | 92888.75
10.047 | 9.420231e-08 | 0.00875 | 10180060 | 92885.2
10.25749 | 8.750577e-08 | 0.008125 | 10180060 | 92851.02
10.46797 | 8.082147e-08 | 0.0075 | 10180060 | 92797.13
10.6784 | 7.409297e-08 | 0.006875 | 10180060 | 92788.83
10.88889 | 6.739372e-08 | 0.00625 | 10180060 | 92738.61
11.09936 | 6.067813e-08 | 0.005625 | 10180060 | 92702.27
11.30981 | 5.400205e-08 | 0.005 | 10180060 | 92589.07
11.52031 | 4.73239e-08 | 0.004375 | 10180060 | 92447.99
11.73077 | 4.062111e-08 | 0.00375 | 10180060 | 92316.54
12.27448 | 3.37524e-08 | 0.003125 | 10180050 | 92586.02
12.58487 | 2.70696e-08 | 0.0025 | 10180050 | 92354.52
12.89528 | 2.039079e-08 | 0.001875 | 10180050 | 91953.27
13.20569 | 1.369696e-08 | 0.00125 | 10180050 | 91261.15
13.51613 | 6.992007e-09 | 0.000625 | 10180050 | 89387.78
15.02952 | 2.425374e-09 | 0 | 10180040 | 0
15.54169 | -4.410688e-09 | -0.000625 | 10180040 | 141701.2
16.48598 | -1.320721e-08 | -0.00125 | 10180050 | 94645.28
16.79628 | -1.973901e-08 | -0.001875 | 10180050 | 94989.58
17.1067 | -2.645224e-08 | -0.0025 | 10180050 | 94509.94
17.41713 | -3.313502e-08 | -0.003125 | 10180050 | 94311.1
17.72754 | -3.98229e-08 | -0.00375 | 10180050 | 94166.93
18.03796 | -4.650134e-08 | -0.004375 | 10180050 | 94083.31
18.71115 | -5.323114e-08 | -0.005 | 10180060 | 93929.97
18.92157 | -5.986139e-08 | -0.005625 | 10180060 | 93967.08
19.13202 | -6.657638e-08 | -0.00625 | 10180060 | 93877.13
19.34249 | -7.328887e-08 | -0.006875 | 10180060 | 93806.88
19.55299 | -7.999911e-08 | -0.0075 | 10180060 | 93751.04
19.76343 | -8.66841e-08 | -0.008125 | 10180060 | 93731.14
19.97393 | -9.337928e-08 | -0.00875 | 10180060 | 93703.87
20.18444 | -1.00086e-07 | -0.009375 | 10180060 | 93669.46
20.39486 | -1.067864e-07 | -0.01 | 10180060 | 93644.84
20.60533 | -1.134829e-07 | -0.010625 | 10180060 | 93626.48
20.81582 | -1.2017e-07 | -0.01125 | 10180060 | 93617.41
21.02627 | -1.268832e-07 | -0.011875 | 10180060 | 93590.03
21.23676 | -1.3359e-07 | -0.0125 | 10180060 | 93569.86
21.44723 | -1.402919e-07 | -0.013125 | 10180060 | 93554.93
21.65768 | -1.469825e-07 | -0.01375 | 10180060 | 93548.56
21.86819 | -1.537016e-07 | -0.014375 | 10180060 | 93525.36
22.07863 | -1.603584e-07 | -0.015 | 10180060 | 93540.49
22.28911 | -1.536891e-07 | -0.014375 | 10180060 | 93532.98
22.49961 | -1.470197e-07 | -0.01375 | 10180060 | 93524.85
22.71007 | -1.403044e-07 | -0.013125 | 10180060 | 93546.6
22.92056 | -1.336064e-07 | -0.0125 | 10180060 | 93558.42
23.13106 | -1.268853e-07 | -0.011875 | 10180060 | 93588.44
23.34151 | -1.201529e-07 | -0.01125 | 10180060 | 93630.7
23.552 | -1.134602e-07 | -0.010625 | 10180060 | 93645.14
23.76248 | -1.067763e-07 | -0.01 | 10180060 | 93653.73
23.97291 | -1.000552e-07 | -0.009375 | 10180060 | 93698.27
24.18341 | -9.337421e-08 | -0.00875 | 10180060 | 93708.96
24.39389 | -8.665213e-08 | -0.008125 | 10180060 | 93765.73
24.60433 | -7.994409e-08 | -0.0075 | 10180060 | 93815.56
24.81484 | -7.327156e-08 | -0.006875 | 10180060 | 93829.03
25.0253 | -6.656241e-08 | -0.00625 | 10180060 | 93896.85
25.23579 | -5.988388e-08 | -0.005625 | 10180060 | 93931.79
25.4463 | -5.317538e-08 | -0.005 | 10180060 | 94028.47
25.65675 | -4.649487e-08 | -0.004375 | 10180060 | 94096.4
26.20045 | -3.982599e-08 | -0.00375 | 10180050 | 94159.6
26.51084 | -3.3126e-08 | -0.003125 | 10180050 | 94336.79
26.8213 | -2.647187e-08 | -0.0025 | 10180050 | 94439.88
27.13172 | -1.979984e-08 | -0.001875 | 10180050 | 94697.75
27.44219 | -1.308547e-08 | -0.00125 | 10180050 | 95525.78
27.75265 | -6.414421e-09 | -0.000625 | 10180050 | 97436.7
28.83324 | -3.283401e-10 | 0 | 10180030 | 0

## Settings
==================================
Data
==================================
Test Name | VoltageSweep 15 mV Long#1@1
Mode | Sweeping
Speed | Quiet
Sweep Delay | 0.1
Hold Time | 0
Site Coordinate | 0,0
Last Executed | 08/05/2025 13:49:33
Clarius+ Version | V1.13
Execution Time | 00:00:00:30
Interlock | High Voltage Enabled
Device Terminal | B | A
Instrument | SMU2 | SMU3
Name | BV | V
Operation Mode | Common | Voltage List Sweep
Master/Subordinate | N/A | Master
Start/Bias | N/A | N/A
Stop | N/A | N/A
Step | N/A | N/A
Number of Points | N/A | 97
Compliance | 0.105 | 0.001
Measure Current | N/A | Measured
Measure Voltage | N/A | Programmed
Current Range | N/A | Auto
Voltage Range | N/A | Auto
AC Measure I Range | N/A | N/A
Dual Sweep | N/A | N/A
Pulse Mode | N/A | Disabled
Pulse On Time | N/A | N/A
Pulse Off Time | N/A | N/A
Pulse Base Voltage | N/A | N/A
Presoak | N/A | N/A
Frequency Mode | N/A | N/A
Frequency | N/A | N/A
Start Frequency | N/A | N/A
Stop Frequency | N/A | N/A
Frequency Points | N/A | N/A
AC Drive Signal | OFF | OFF
Overvoltage Protection
Compensation | NA
CVU Path | Direct
Formulas
R = V/I