## Data
Time | I | V | SMU3_S | R
0.8944968 | 2.557971e-09 | 0 | 10180040 | 0
1.405771 | 5.780143e-09 | 0.000625 | 10180040 | 108128.8
2.35004 | 1.466654e-08 | 0.00125 | 10180050 | 85227.98
2.660381 | 2.157618e-08 | 0.001875 | 10180050 | 86901.38
2.970809 | 2.866288e-08 | 0.0025 | 10180050 | 87220.83
3.281258 | 3.576603e-08 | 0.003125 | 10180050 | 87373.42
3.591683 | 4.285999e-08 | 0.00375 | 10180050 | 87494.19
3.902133 | 4.991204e-08 | 0.004375 | 10180050 | 87654.2
4.575397 | 5.737886e-08 | 0.005 | 10180060 | 87140.11
4.785808 | 6.437796e-08 | 0.005625 | 10180060 | 87374.62
4.996284 | 7.147134e-08 | 0.00625 | 10180060 | 87447.64
5.206754 | 7.857356e-08 | 0.006875 | 10180060 | 87497.63
5.41727 | 8.565912e-08 | 0.0075 | 10180060 | 87556.35
5.62775 | 9.278423e-08 | 0.008125 | 10180060 | 87568.75
5.838207 | 9.985198e-08 | 0.00875 | 10180060 | 87629.71
6.048693 | 1.070045e-07 | 0.009375 | 10180060 | 87613.15
6.259172 | 1.141147e-07 | 0.01 | 10180060 | 87631.12
6.46966 | 1.211874e-07 | 0.010625 | 10180060 | 87674.14
6.680152 | 1.283306e-07 | 0.01125 | 10180060 | 87664.18
6.890625 | 1.354114e-07 | 0.011875 | 10180060 | 87695.74
7.101138 | 1.425163e-07 | 0.0125 | 10180060 | 87709.25
7.311647 | 1.496113e-07 | 0.013125 | 10180060 | 87727.31
7.522109 | 1.566996e-07 | 0.01375 | 10180060 | 87747.53
7.732625 | 1.638095e-07 | 0.014375 | 10180060 | 87754.37
7.943131 | 1.70906e-07 | 0.015 | 10180060 | 87767.53
8.153601 | 1.638251e-07 | 0.014375 | 10180060 | 87745.99
8.3641 | 1.567045e-07 | 0.01375 | 10180060 | 87744.77
8.574587 | 1.496064e-07 | 0.013125 | 10180060 | 87730.2
8.785053 | 1.425059e-07 | 0.0125 | 10180060 | 87715.66
8.995561 | 1.3542e-07 | 0.011875 | 10180060 | 87690.12
9.206034 | 1.283157e-07 | 0.01125 | 10180060 | 87674.41
9.416527 | 1.211947e-07 | 0.010625 | 10180060 | 87668.84
9.627019 | 1.141169e-07 | 0.01 | 10180060 | 87629.44
9.837504 | 1.07012e-07 | 0.009375 | 10180060 | 87607.02
10.04797 | 9.99441e-08 | 0.00875 | 10180060 | 87548.94
10.25847 | 9.278997e-08 | 0.008125 | 10180060 | 87563.34
10.46895 | 8.570666e-08 | 0.0075 | 10180060 | 87507.78
10.67943 | 7.860008e-08 | 0.006875 | 10180060 | 87468.1
10.88994 | 7.151528e-08 | 0.00625 | 10180060 | 87393.91
11.10043 | 6.437121e-08 | 0.005625 | 10180060 | 87383.78
11.31088 | 5.725954e-08 | 0.005 | 10180060 | 87321.7
11.5214 | 5.016206e-08 | 0.004375 | 10180060 | 87217.3
11.73188 | 4.304368e-08 | 0.00375 | 10180060 | 87120.79
12.27561 | 3.582114e-08 | 0.003125 | 10180050 | 87238.99
12.58604 | 2.870754e-08 | 0.0025 | 10180050 | 87085.12
12.89649 | 2.162096e-08 | 0.001875 | 10180050 | 86721.38
13.20692 | 1.455676e-08 | 0.00125 | 10180050 | 85870.78
13.51736 | 7.46385e-09 | 0.000625 | 10180050 | 83736.94
15.03073 | 2.624601e-09 | 0 | 10180040 | 0
15.54288 | -4.454436e-09 | -0.000625 | 10180040 | 140309.6
16.48718 | -1.390701e-08 | -0.00125 | 10180050 | 89882.7
16.79755 | -2.088255e-08 | -0.001875 | 10180050 | 89787.89
17.10797 | -2.793752e-08 | -0.0025 | 10180050 | 89485.4
17.4184 | -3.503541e-08 | -0.003125 | 10180050 | 89195.48
17.72884 | -4.21357e-08 | -0.00375 | 10180050 | 88998.16
18.03923 | -4.920392e-08 | -0.004375 | 10180050 | 88915.69
18.71246 | -5.639319e-08 | -0.005 | 10180060 | 88663.19
18.92285 | -6.341471e-08 | -0.005625 | 10180060 | 88701.82
19.13333 | -7.050876e-08 | -0.00625 | 10180060 | 88641.47
19.34383 | -7.759332e-08 | -0.006875 | 10180060 | 88602.99
19.55432 | -8.469445e-08 | -0.0075 | 10180060 | 88553.62
19.76479 | -9.180747e-08 | -0.008125 | 10180060 | 88500.42
19.97527 | -9.891642e-08 | -0.00875 | 10180060 | 88458.52
20.18575 | -1.059958e-07 | -0.009375 | 10180060 | 88446.93
20.3962 | -1.131212e-07 | -0.01 | 10180060 | 88400.74
20.6067 | -1.202226e-07 | -0.010625 | 10180060 | 88377.76
20.81719 | -1.273154e-07 | -0.01125 | 10180060 | 88363.2
21.02768 | -1.344217e-07 | -0.011875 | 10180060 | 88341.39
21.23816 | -1.415368e-07 | -0.0125 | 10180060 | 88316.24
21.44866 | -1.486281e-07 | -0.013125 | 10180060 | 88307.63
21.65915 | -1.557152e-07 | -0.01375 | 10180060 | 88302.25
21.86962 | -1.628118e-07 | -0.014375 | 10180060 | 88292.14
22.08009 | -1.699263e-07 | -0.015 | 10180060 | 88273.56
22.29058 | -1.62842e-07 | -0.014375 | 10180060 | 88275.75
22.50107 | -1.556662e-07 | -0.01375 | 10180060 | 88330.02
22.71154 | -1.48624e-07 | -0.013125 | 10180060 | 88310.12
22.92204 | -1.415172e-07 | -0.0125 | 10180060 | 88328.48
23.13252 | -1.344443e-07 | -0.011875 | 10180060 | 88326.52
23.34302 | -1.27318e-07 | -0.01125 | 10180060 | 88361.4
23.5535 | -1.202326e-07 | -0.010625 | 10180060 | 88370.38
23.76399 | -1.131226e-07 | -0.01 | 10180060 | 88399.67
23.97446 | -1.060304e-07 | -0.009375 | 10180060 | 88418.01
24.18493 | -9.894123e-08 | -0.00875 | 10180060 | 88436.34
24.39542 | -9.183163e-08 | -0.008125 | 10180060 | 88477.14
24.60588 | -8.474707e-08 | -0.0075 | 10180060 | 88498.63
24.81637 | -7.765205e-08 | -0.006875 | 10180060 | 88535.98
25.02685 | -7.055093e-08 | -0.00625 | 10180060 | 88588.48
25.23732 | -6.342461e-08 | -0.005625 | 10180060 | 88687.98
25.4478 | -5.635227e-08 | -0.005 | 10180060 | 88727.57
25.65828 | -4.926229e-08 | -0.004375 | 10180060 | 88810.32
25.86876 | -4.212562e-08 | -0.00375 | 10180060 | 89019.45
26.4125 | -3.510088e-08 | -0.003125 | 10180050 | 89029.11
26.7229 | -2.80066e-08 | -0.0025 | 10180050 | 89264.67
27.03332 | -2.091928e-08 | -0.001875 | 10180050 | 89630.22
27.34373 | -1.384455e-08 | -0.00125 | 10180050 | 90288.27
27.65415 | -6.786625e-09 | -0.000625 | 10180050 | 92092.9
28.73466 | -3.123845e-10 | 0 | 10180030 | 0

## Settings
==================================
Data
==================================
Test Name | VoltageSweep 15 mV Long#1@1
Mode | Sweeping
Speed | Quiet
Sweep Delay | 0.1
Hold Time | 0
Site Coordinate | 0,0
Last Executed | 08/05/2025 14:16:34
Clarius+ Version | V1.13
Execution Time | 00:00:00:32
Interlock | High Voltage Enabled
Device Terminal | B | A
Instrument | SMU2 | SMU3
Name | BV | V
Operation Mode | Common | Voltage List Sweep
Master/Subordinate | N/A | Master
Start/Bias | N/A | N/A
Stop | N/A | N/A
Step | N/A | N/A
Number of Points | N/A | 97
Compliance | 0.105 | 0.001
Measure Current | N/A | Measured
Measure Voltage | N/A | Programmed
Current Range | N/A | Auto
Voltage Range | N/A | Auto
AC Measure I Range | N/A | N/A
Dual Sweep | N/A | N/A
Pulse Mode | N/A | Disabled
Pulse On Time | N/A | N/A
Pulse Off Time | N/A | N/A
Pulse Base Voltage | N/A | N/A
Presoak | N/A | N/A
Frequency Mode | N/A | N/A
Frequency | N/A | N/A
Start Frequency | N/A | N/A
Stop Frequency | N/A | N/A
Frequency Points | N/A | N/A
AC Drive Signal | OFF | OFF
Overvoltage Protection
Compensation | NA
CVU Path | Direct
Formulas
R = V/I