## Data
Time | I | V | SMU3_S | R
0.8946979 | 7.202489e-10 | 0 | 10180040 | 0
1.405956 | 1.984038e-09 | 0.000625 | 10180040 | 315014.1
1.917361 | 3.370849e-09 | 0.00125 | 10180040 | 370826.5
2.428736 | 4.754424e-09 | 0.001875 | 10180040 | 394369.6
3.372886 | 6.177025e-09 | 0.0025 | 10180050 | 404725.6
3.683202 | 7.563098e-09 | 0.003125 | 10180050 | 413190.5
3.993618 | 8.946661e-09 | 0.00375 | 10180050 | 419150.8
4.304021 | 1.03287e-08 | 0.004375 | 10180050 | 423577.1
4.614432 | 1.170842e-08 | 0.005 | 10180050 | 427043.2
4.924841 | 1.309821e-08 | 0.005625 | 10180050 | 429448
5.235278 | 1.447636e-08 | 0.00625 | 10180050 | 431738.4
5.545701 | 1.586266e-08 | 0.006875 | 10180050 | 433407.7
5.856122 | 1.724641e-08 | 0.0075 | 10180050 | 434873.1
6.166577 | 1.863424e-08 | 0.008125 | 10180050 | 436025.3
6.476985 | 2.002023e-08 | 0.00875 | 10180050 | 437057.9
6.787426 | 2.139796e-08 | 0.009375 | 10180050 | 438125.8
7.097878 | 2.27807e-08 | 0.01 | 10180050 | 438968
7.408304 | 2.417291e-08 | 0.010625 | 10180050 | 439541.6
7.718744 | 2.554719e-08 | 0.01125 | 10180050 | 440361.5
8.029191 | 2.693011e-08 | 0.011875 | 10180050 | 440956.2
8.339647 | 2.832095e-08 | 0.0125 | 10180050 | 441369.4
8.650098 | 2.969342e-08 | 0.013125 | 10180050 | 442017.1
8.960535 | 3.108495e-08 | 0.01375 | 10180050 | 442336.3
9.270967 | 3.246324e-08 | 0.014375 | 10180050 | 442808.5
9.581388 | 3.384728e-08 | 0.015 | 10180050 | 443167.1
9.891813 | 3.246457e-08 | 0.014375 | 10180050 | 442790.4
10.20225 | 3.108885e-08 | 0.01375 | 10180050 | 442280.8
10.51268 | 2.971038e-08 | 0.013125 | 10180050 | 441764.8
10.82313 | 2.831918e-08 | 0.0125 | 10180050 | 441397
11.13357 | 2.693618e-08 | 0.011875 | 10180050 | 440856.8
11.44401 | 2.555418e-08 | 0.01125 | 10180050 | 440241.1
11.75447 | 2.41709e-08 | 0.010625 | 10180050 | 439578.1
12.06493 | 2.27867e-08 | 0.01 | 10180050 | 438852.5
12.37536 | 2.140284e-08 | 0.009375 | 10180050 | 438026
12.68582 | 2.001691e-08 | 0.00875 | 10180050 | 437130.4
12.99624 | 1.862463e-08 | 0.008125 | 10180050 | 436250.2
13.3067 | 1.724729e-08 | 0.0075 | 10180050 | 434850.9
13.61716 | 1.585854e-08 | 0.006875 | 10180050 | 433520.2
13.92758 | 1.447289e-08 | 0.00625 | 10180050 | 431841.8
14.23799 | 1.309373e-08 | 0.005625 | 10180050 | 429595
14.54841 | 1.170673e-08 | 0.005 | 10180050 | 427104.6
14.85881 | 1.032114e-08 | 0.004375 | 10180050 | 423887.5
15.16921 | 8.942705e-09 | 0.00375 | 10180050 | 419336.2
15.47968 | 7.556553e-09 | 0.003125 | 10180050 | 413548.4
15.79012 | 6.176548e-09 | 0.0025 | 10180050 | 404756.8
16.10056 | 4.790401e-09 | 0.001875 | 10180050 | 391407.7
16.8442 | 3.419147e-09 | 0.00125 | 10180040 | 365588.3
17.35556 | 2.024073e-09 | 0.000625 | 10180040 | 308783.3
17.86693 | 6.455687e-10 | 0 | 10180040 | 0
18.37916 | -7.256575e-10 | -0.000625 | 10180040 | 861287.8
18.89055 | -2.103894e-09 | -0.00125 | 10180040 | 594136.3
19.40194 | -3.49168e-09 | -0.001875 | 10180040 | 536990.7
19.9133 | -4.875345e-09 | -0.0025 | 10180040 | 512784.2
20.85744 | -6.277797e-09 | -0.003125 | 10180050 | 497786.1
21.16779 | -7.664887e-09 | -0.00375 | 10180050 | 489244
21.47821 | -9.044083e-09 | -0.004375 | 10180050 | 483741.7
21.78864 | -1.042833e-08 | -0.005 | 10180050 | 479463.3
22.09907 | -1.181073e-08 | -0.005625 | 10180050 | 476261.9
22.40952 | -1.319563e-08 | -0.00625 | 10180050 | 473641.8
22.71994 | -1.457322e-08 | -0.006875 | 10180050 | 471755.8
23.03037 | -1.596162e-08 | -0.0075 | 10180050 | 469877.1
23.34082 | -1.734807e-08 | -0.008125 | 10180050 | 468351.8
23.65129 | -1.873001e-08 | -0.00875 | 10180050 | 467164.7
23.96173 | -2.011321e-08 | -0.009375 | 10180050 | 466111.7
24.27214 | -2.150076e-08 | -0.01 | 10180050 | 465099.7
24.58259 | -2.28821e-08 | -0.010625 | 10180050 | 464336.8
24.89302 | -2.426707e-08 | -0.01125 | 10180050 | 463591.2
25.20345 | -2.56553e-08 | -0.011875 | 10180050 | 462867.3
25.51389 | -2.703665e-08 | -0.0125 | 10180050 | 462335.4
25.82434 | -2.841652e-08 | -0.013125 | 10180050 | 461879.2
26.13478 | -2.980446e-08 | -0.01375 | 10180050 | 461340.3
26.4452 | -3.119377e-08 | -0.014375 | 10180050 | 460829.1
26.75562 | -3.257096e-08 | -0.015 | 10180050 | 460533
27.06606 | -3.118989e-08 | -0.014375 | 10180050 | 460886.6
27.3765 | -2.980266e-08 | -0.01375 | 10180050 | 461368.2
27.68695 | -2.840985e-08 | -0.013125 | 10180050 | 461987.7
27.99737 | -2.703767e-08 | -0.0125 | 10180050 | 462317.9
28.30783 | -2.565653e-08 | -0.011875 | 10180050 | 462845.1
28.61829 | -2.426393e-08 | -0.01125 | 10180050 | 463651.1
28.92874 | -2.288799e-08 | -0.010625 | 10180050 | 464217.2
29.23915 | -2.150529e-08 | -0.01 | 10180050 | 465001.9
29.54958 | -2.012195e-08 | -0.009375 | 10180050 | 465909.1
29.86002 | -1.873657e-08 | -0.00875 | 10180050 | 467001.2
30.17044 | -1.735842e-08 | -0.008125 | 10180050 | 468072.6
30.48088 | -1.59693e-08 | -0.0075 | 10180050 | 469651.2
30.7913 | -1.45821e-08 | -0.006875 | 10180050 | 471468.5
31.10174 | -1.319665e-08 | -0.00625 | 10180050 | 473605.1
31.41218 | -1.181169e-08 | -0.005625 | 10180050 | 476223.2
31.72262 | -1.04299e-08 | -0.005 | 10180050 | 479390.9
32.03302 | -9.046411e-09 | -0.004375 | 10180050 | 483617.2
32.34344 | -7.667245e-09 | -0.00375 | 10180050 | 489093.6
32.65389 | -6.285634e-09 | -0.003125 | 10180050 | 497165.5
32.96431 | -4.904141e-09 | -0.0025 | 10180050 | 509773.3
33.70797 | -3.526133e-09 | -0.001875 | 10180040 | 531744
34.21934 | -2.150559e-09 | -0.00125 | 10180040 | 581244.1
34.73074 | -7.719621e-10 | -0.000625 | 10180040 | 809625.2
35.24213 | 6.0726e-10 | 0 | 10180040 | 0

## Settings
==================================
Data
==================================
Test Name | VoltageSweep 15 mV Long#1@1
Mode | Sweeping
Speed | Quiet
Sweep Delay | 0.1
Hold Time | 0
Site Coordinate | 0,0
Last Executed | 08/05/2025 14:30:02
Clarius+ Version | V1.13
Execution Time | 00:00:00:37
Interlock | High Voltage Enabled
Device Terminal | B | A
Instrument | SMU1 | SMU3
Name | BV | V
Operation Mode | Common | Voltage List Sweep
Master/Subordinate | N/A | Master
Start/Bias | N/A | N/A
Stop | N/A | N/A
Step | N/A | N/A
Number of Points | N/A | 97
Compliance | 0.105 | 0.001
Measure Current | N/A | Measured
Measure Voltage | N/A | Programmed
Current Range | N/A | Auto
Voltage Range | N/A | Auto
AC Measure I Range | N/A | N/A
Dual Sweep | N/A | N/A
Pulse Mode | N/A | Disabled
Pulse On Time | N/A | N/A
Pulse Off Time | N/A | N/A
Pulse Base Voltage | N/A | N/A
Presoak | N/A | N/A
Frequency Mode | N/A | N/A
Frequency | N/A | N/A
Start Frequency | N/A | N/A
Stop Frequency | N/A | N/A
Frequency Points | N/A | N/A
AC Drive Signal | OFF | OFF
Overvoltage Protection
Compensation | NA
CVU Path | Direct
Formulas
R = V/I