## Data
Time | I | V | SMU3_S | R
0.8943357 | 7.623111e-10 | 0 | 10180040 | 0
1.405573 | 2.080437e-09 | 0.000625 | 10180040 | 300417.6
1.916932 | 3.557114e-09 | 0.00125 | 10180040 | 351408.5
2.861096 | 5.073765e-09 | 0.001875 | 10180050 | 369548
3.171437 | 6.540831e-09 | 0.0025 | 10180050 | 382214.4
3.481894 | 8.007761e-09 | 0.003125 | 10180050 | 390246.4
3.792327 | 9.482535e-09 | 0.00375 | 10180050 | 395463.9
4.10279 | 1.096081e-08 | 0.004375 | 10180050 | 399149.3
4.413226 | 1.2433e-08 | 0.005 | 10180050 | 402155.5
4.723656 | 1.389602e-08 | 0.005625 | 10180050 | 404792.3
5.034092 | 1.536635e-08 | 0.00625 | 10180050 | 406732.9
5.34453 | 1.683197e-08 | 0.006875 | 10180050 | 408449
5.654983 | 1.83014e-08 | 0.0075 | 10180050 | 409804.7
5.965423 | 1.976604e-08 | 0.008125 | 10180050 | 411058.6
6.275857 | 2.123324e-08 | 0.00875 | 10180050 | 412089.8
6.586301 | 2.271351e-08 | 0.009375 | 10180050 | 412749.9
6.896718 | 2.418308e-08 | 0.01 | 10180050 | 413512.2
7.207132 | 2.565179e-08 | 0.010625 | 10180050 | 414201.2
7.517594 | 2.712924e-08 | 0.01125 | 10180050 | 414681.8
7.828033 | 2.859509e-08 | 0.011875 | 10180050 | 415281
8.138458 | 3.007262e-08 | 0.0125 | 10180050 | 415660.4
8.448901 | 3.154254e-08 | 0.013125 | 10180050 | 416104.7
8.75935 | 3.300508e-08 | 0.01375 | 10180050 | 416602.5
9.0698 | 3.448355e-08 | 0.014375 | 10180050 | 416865.5
9.380247 | 3.595594e-08 | 0.015 | 10180050 | 417177.3
9.690674 | 3.449421e-08 | 0.014375 | 10180050 | 416736.7
10.00111 | 3.301699e-08 | 0.01375 | 10180050 | 416452.3
10.31153 | 3.154967e-08 | 0.013125 | 10180050 | 416010.7
10.62194 | 3.008255e-08 | 0.0125 | 10180050 | 415523.2
10.93235 | 2.860982e-08 | 0.011875 | 10180050 | 415067.2
11.2428 | 2.713568e-08 | 0.01125 | 10180050 | 414583.3
11.55321 | 2.566235e-08 | 0.010625 | 10180050 | 414030.7
11.86363 | 2.418798e-08 | 0.01 | 10180050 | 413428.5
12.17407 | 2.27257e-08 | 0.009375 | 10180050 | 412528.5
12.48449 | 2.125384e-08 | 0.00875 | 10180050 | 411690.4
12.7949 | 1.978105e-08 | 0.008125 | 10180050 | 410746.7
13.10535 | 1.830823e-08 | 0.0075 | 10180050 | 409651.9
13.4158 | 1.683489e-08 | 0.006875 | 10180050 | 408378.1
13.72622 | 1.537551e-08 | 0.00625 | 10180050 | 406490.6
14.03667 | 1.391165e-08 | 0.005625 | 10180050 | 404337.3
14.34712 | 1.244083e-08 | 0.005 | 10180050 | 401902.3
14.65757 | 1.095863e-08 | 0.004375 | 10180050 | 399228.6
14.96802 | 9.498697e-09 | 0.00375 | 10180050 | 394791
15.27843 | 8.025949e-09 | 0.003125 | 10180050 | 389362.1
15.58886 | 6.547113e-09 | 0.0025 | 10180050 | 381847.7
15.89928 | 5.077264e-09 | 0.001875 | 10180050 | 369293.3
16.6429 | 3.628452e-09 | 0.00125 | 10180040 | 344499.5
17.15429 | 2.14602e-09 | 0.000625 | 10180040 | 291236.8
17.66568 | 6.929151e-10 | 0 | 10180040 | 0
18.1779 | -7.623933e-10 | -0.000625 | 10180040 | 819786.8
18.68927 | -2.224805e-09 | -0.00125 | 10180040 | 561846.9
19.20066 | -3.70244e-09 | -0.001875 | 10180040 | 506422.8
20.14484 | -5.205357e-09 | -0.0025 | 10180050 | 480274.4
20.45521 | -6.673477e-09 | -0.003125 | 10180050 | 468271.6
20.76564 | -8.148887e-09 | -0.00375 | 10180050 | 460185.5
21.07607 | -9.618702e-09 | -0.004375 | 10180050 | 454843.1
21.38647 | -1.108604e-08 | -0.005 | 10180050 | 451017.6
21.69688 | -1.255308e-08 | -0.005625 | 10180050 | 448097.1
22.00728 | -1.40274e-08 | -0.00625 | 10180050 | 445556.7
22.31769 | -1.549685e-08 | -0.006875 | 10180050 | 443638.4
22.62811 | -1.696836e-08 | -0.0075 | 10180050 | 441999
22.93852 | -1.844024e-08 | -0.008125 | 10180050 | 440612.5
23.24894 | -1.990861e-08 | -0.00875 | 10180050 | 439508.4
23.55935 | -2.138285e-08 | -0.009375 | 10180050 | 438435.4
23.86978 | -2.284869e-08 | -0.01 | 10180050 | 437661.9
24.18021 | -2.432337e-08 | -0.010625 | 10180050 | 436822.8
24.49063 | -2.578875e-08 | -0.01125 | 10180050 | 436236.8
24.80107 | -2.7262e-08 | -0.011875 | 10180050 | 435588
25.1115 | -2.872264e-08 | -0.0125 | 10180050 | 435196.7
25.42192 | -3.019523e-08 | -0.013125 | 10180050 | 434671.2
25.73236 | -3.167334e-08 | -0.01375 | 10180050 | 434119
26.0428 | -3.314544e-08 | -0.014375 | 10180050 | 433694.7
26.35325 | -3.461411e-08 | -0.015 | 10180050 | 433349.3
26.66371 | -3.313955e-08 | -0.014375 | 10180050 | 433771.7
26.97414 | -3.166526e-08 | -0.01375 | 10180050 | 434229.8
27.28459 | -3.020556e-08 | -0.013125 | 10180050 | 434522.7
27.59502 | -2.874306e-08 | -0.0125 | 10180050 | 434887.6
27.90544 | -2.727264e-08 | -0.011875 | 10180050 | 435418.1
28.21583 | -2.580821e-08 | -0.01125 | 10180050 | 435907.8
28.52623 | -2.433248e-08 | -0.010625 | 10180050 | 436659.1
28.83662 | -2.285532e-08 | -0.01 | 10180050 | 437534.9
29.14705 | -2.138136e-08 | -0.009375 | 10180050 | 438466
29.45745 | -1.99309e-08 | -0.00875 | 10180050 | 439016.9
29.76785 | -1.844927e-08 | -0.008125 | 10180050 | 440396.9
30.07824 | -1.69797e-08 | -0.0075 | 10180050 | 441703.8
30.38865 | -1.55095e-08 | -0.006875 | 10180050 | 443276.8
30.69907 | -1.403803e-08 | -0.00625 | 10180050 | 445219.2
31.00949 | -1.256616e-08 | -0.005625 | 10180050 | 447630.7
31.31988 | -1.110348e-08 | -0.005 | 10180050 | 450309.4
31.6303 | -9.63398e-09 | -0.004375 | 10180050 | 454121.8
31.94074 | -8.162928e-09 | -0.00375 | 10180050 | 459394
32.25118 | -6.689068e-09 | -0.003125 | 10180050 | 467180.2
32.5616 | -5.219776e-09 | -0.0025 | 10180050 | 478947.7
33.30526 | -3.75706e-09 | -0.001875 | 10180040 | 499060.5
33.81662 | -2.300824e-09 | -0.00125 | 10180040 | 543283.7
34.32799 | -8.409906e-10 | -0.000625 | 10180040 | 743171.2
34.83936 | 6.244849e-10 | 0 | 10180040 | 0

## Settings
==================================
Data
==================================
Test Name | VoltageSweep 15 mV Long#1@1
Mode | Sweeping
Speed | Quiet
Sweep Delay | 0.1
Hold Time | 0
Site Coordinate | 0,0
Last Executed | 08/05/2025 15:09:56
Clarius+ Version | V1.13
Execution Time | 00:00:00:37
Interlock | High Voltage Enabled
Device Terminal | B | A
Instrument | SMU1 | SMU3
Name | BV | V
Operation Mode | Common | Voltage List Sweep
Master/Subordinate | N/A | Master
Start/Bias | N/A | N/A
Stop | N/A | N/A
Step | N/A | N/A
Number of Points | N/A | 97
Compliance | 0.105 | 0.001
Measure Current | N/A | Measured
Measure Voltage | N/A | Programmed
Current Range | N/A | Auto
Voltage Range | N/A | Auto
AC Measure I Range | N/A | N/A
Dual Sweep | N/A | N/A
Pulse Mode | N/A | Disabled
Pulse On Time | N/A | N/A
Pulse Off Time | N/A | N/A
Pulse Base Voltage | N/A | N/A
Presoak | N/A | N/A
Frequency Mode | N/A | N/A
Frequency | N/A | N/A
Start Frequency | N/A | N/A
Stop Frequency | N/A | N/A
Frequency Points | N/A | N/A
AC Drive Signal | OFF | OFF
Overvoltage Protection
Compensation | NA
CVU Path | Direct
Formulas
R = V/I