## Data
Time | I | V | SMU3_S | R
0.8944063 | 8.478205e-10 | 0 | 10180040 | 0
1.405656 | 2.199093e-09 | 0.000625 | 10180040 | 284208.1
1.917032 | 3.711991e-09 | 0.00125 | 10180040 | 336746.5
2.861206 | 5.257569e-09 | 0.001875 | 10180050 | 356628.7
3.171562 | 6.767032e-09 | 0.0025 | 10180050 | 369438.2
3.481987 | 8.272363e-09 | 0.003125 | 10180050 | 377763.9
3.792436 | 9.773468e-09 | 0.00375 | 10180050 | 383691.8
4.102854 | 1.127099e-08 | 0.004375 | 10180050 | 388164.6
4.413291 | 1.277412e-08 | 0.005 | 10180050 | 391416.3
4.723701 | 1.42803e-08 | 0.005625 | 10180050 | 393899.3
5.034121 | 1.578128e-08 | 0.00625 | 10180050 | 396038.9
5.344556 | 1.728529e-08 | 0.006875 | 10180050 | 397737
5.655035 | 1.878581e-08 | 0.0075 | 10180050 | 399237.6
5.965475 | 2.029182e-08 | 0.008125 | 10180050 | 400407.7
6.275908 | 2.179255e-08 | 0.00875 | 10180050 | 401513.4
6.586381 | 2.329149e-08 | 0.009375 | 10180050 | 402507.5
6.896807 | 2.479875e-08 | 0.01 | 10180050 | 403246.1
7.207232 | 2.630162e-08 | 0.010625 | 10180050 | 403967.5
7.517683 | 2.780405e-08 | 0.01125 | 10180050 | 404617.3
7.828122 | 2.930568e-08 | 0.011875 | 10180050 | 405211.5
8.138578 | 3.080579e-08 | 0.0125 | 10180050 | 405767.9
8.449016 | 3.231181e-08 | 0.013125 | 10180050 | 406198.2
8.759453 | 3.381279e-08 | 0.01375 | 10180050 | 406650.8
9.069891 | 3.531427e-08 | 0.014375 | 10180050 | 407059.3
9.380311 | 3.682304e-08 | 0.015 | 10180050 | 407353.7
9.69072 | 3.531691e-08 | 0.014375 | 10180050 | 407028.8
10.00111 | 3.380831e-08 | 0.01375 | 10180050 | 406704.8
10.31151 | 3.23026e-08 | 0.013125 | 10180050 | 406314.1
10.62197 | 3.079766e-08 | 0.0125 | 10180050 | 405875
10.93241 | 2.929329e-08 | 0.011875 | 10180050 | 405382.9
11.24283 | 2.779248e-08 | 0.01125 | 10180050 | 404785.7
11.55328 | 2.628865e-08 | 0.010625 | 10180050 | 404166.8
11.86373 | 2.478575e-08 | 0.01 | 10180050 | 403457.6
12.17418 | 2.328193e-08 | 0.009375 | 10180050 | 402672.9
12.48461 | 2.178638e-08 | 0.00875 | 10180050 | 401627.1
12.79504 | 2.028022e-08 | 0.008125 | 10180050 | 400636.6
13.10547 | 1.877597e-08 | 0.0075 | 10180050 | 399446.6
13.4159 | 1.727076e-08 | 0.006875 | 10180050 | 398071.6
13.72632 | 1.577273e-08 | 0.00625 | 10180050 | 396253.4
14.03676 | 1.42644e-08 | 0.005625 | 10180050 | 394338.3
14.3472 | 1.27594e-08 | 0.005 | 10180050 | 391867.9
14.65764 | 1.125822e-08 | 0.004375 | 10180050 | 388604.9
14.96806 | 9.756496e-09 | 0.00375 | 10180050 | 384359.3
15.27849 | 8.254521e-09 | 0.003125 | 10180050 | 378580.4
15.58892 | 6.748475e-09 | 0.0025 | 10180050 | 370454.1
15.89936 | 5.246817e-09 | 0.001875 | 10180050 | 357359.5
16.643 | 3.758341e-09 | 0.00125 | 10180040 | 332593.6
17.15439 | 2.248268e-09 | 0.000625 | 10180040 | 277991.8
17.66574 | 7.51385e-10 | 0 | 10180040 | 0
18.17796 | -7.361154e-10 | -0.000625 | 10180040 | 849051.6
18.68932 | -2.230593e-09 | -0.00125 | 10180040 | 560389
19.20068 | -3.739374e-09 | -0.001875 | 10180040 | 501420.9
20.14486 | -5.273485e-09 | -0.0025 | 10180050 | 474069.8
20.45519 | -6.779082e-09 | -0.003125 | 10180050 | 460976.9
20.76562 | -8.286643e-09 | -0.00375 | 10180050 | 452535.5
21.07605 | -9.787685e-09 | -0.004375 | 10180050 | 446990.3
21.38648 | -1.129337e-08 | -0.005 | 10180050 | 442737.6
21.69691 | -1.279247e-08 | -0.005625 | 10180050 | 439711.7
22.00734 | -1.429694e-08 | -0.00625 | 10180050 | 437156.6
22.31778 | -1.580543e-08 | -0.006875 | 10180050 | 434977.1
22.62822 | -1.730976e-08 | -0.0075 | 10180050 | 433281.5
22.93864 | -1.881439e-08 | -0.008125 | 10180050 | 431850.2
23.24909 | -2.03143e-08 | -0.00875 | 10180050 | 430731
23.55953 | -2.181488e-08 | -0.009375 | 10180050 | 429752.6
23.86997 | -2.331068e-08 | -0.01 | 10180050 | 428987.8
24.18041 | -2.48161e-08 | -0.010625 | 10180050 | 428149.4
24.49084 | -2.631949e-08 | -0.01125 | 10180050 | 427439.9
24.80127 | -2.782386e-08 | -0.011875 | 10180050 | 426791.9
25.11171 | -2.932076e-08 | -0.0125 | 10180050 | 426319.2
25.42214 | -3.082387e-08 | -0.013125 | 10180050 | 425806.4
25.73256 | -3.233524e-08 | -0.01375 | 10180050 | 425232.7
26.04298 | -3.383899e-08 | -0.014375 | 10180050 | 424805.8
26.3534 | -3.534788e-08 | -0.015 | 10180050 | 424353.6
26.66384 | -3.383955e-08 | -0.014375 | 10180050 | 424798.8
26.97427 | -3.233727e-08 | -0.01375 | 10180050 | 425206
27.28472 | -3.083664e-08 | -0.013125 | 10180050 | 425630
27.59515 | -2.932185e-08 | -0.0125 | 10180050 | 426303.3
27.90561 | -2.782373e-08 | -0.011875 | 10180050 | 426794
28.21606 | -2.631498e-08 | -0.01125 | 10180050 | 427513.2
28.52651 | -2.481366e-08 | -0.010625 | 10180050 | 428191.5
28.83696 | -2.331507e-08 | -0.01 | 10180050 | 428907.1
29.14739 | -2.181373e-08 | -0.009375 | 10180050 | 429775.1
29.45782 | -2.031155e-08 | -0.00875 | 10180050 | 430789.3
29.76822 | -1.88092e-08 | -0.008125 | 10180050 | 431969.5
30.07863 | -1.730116e-08 | -0.0075 | 10180050 | 433496.9
30.38905 | -1.580636e-08 | -0.006875 | 10180050 | 434951.5
30.69945 | -1.429576e-08 | -0.00625 | 10180050 | 437192.7
31.00986 | -1.279191e-08 | -0.005625 | 10180050 | 439731.1
31.32027 | -1.128747e-08 | -0.005 | 10180050 | 442968.9
31.63068 | -9.786353e-09 | -0.004375 | 10180050 | 447051.1
31.94108 | -8.280721e-09 | -0.00375 | 10180050 | 452859.1
32.2515 | -6.783386e-09 | -0.003125 | 10180050 | 460684.4
32.56193 | -5.275676e-09 | -0.0025 | 10180050 | 473872.9
33.30554 | -3.788566e-09 | -0.001875 | 10180040 | 494910.2
33.81688 | -2.292458e-09 | -0.00125 | 10180040 | 545266.4
34.32826 | -8.026027e-10 | -0.000625 | 10180040 | 778716.5
34.83963 | 6.941309e-10 | 0 | 10180040 | 0

## Settings
==================================
Data
==================================
Test Name | VoltageSweep 15 mV Long#1@1
Mode | Sweeping
Speed | Quiet
Sweep Delay | 0.1
Hold Time | 0
Site Coordinate | 0,0
Last Executed | 08/05/2025 15:28:36
Clarius+ Version | V1.13
Execution Time | 00:00:00:38
Interlock | High Voltage Enabled
Device Terminal | B | A
Instrument | SMU1 | SMU3
Name | BV | V
Operation Mode | Common | Voltage List Sweep
Master/Subordinate | N/A | Master
Start/Bias | N/A | N/A
Stop | N/A | N/A
Step | N/A | N/A
Number of Points | N/A | 97
Compliance | 0.105 | 0.001
Measure Current | N/A | Measured
Measure Voltage | N/A | Programmed
Current Range | N/A | Auto
Voltage Range | N/A | Auto
AC Measure I Range | N/A | N/A
Dual Sweep | N/A | N/A
Pulse Mode | N/A | Disabled
Pulse On Time | N/A | N/A
Pulse Off Time | N/A | N/A
Pulse Base Voltage | N/A | N/A
Presoak | N/A | N/A
Frequency Mode | N/A | N/A
Frequency | N/A | N/A
Start Frequency | N/A | N/A
Stop Frequency | N/A | N/A
Frequency Points | N/A | N/A
AC Drive Signal | OFF | OFF
Overvoltage Protection
Compensation | NA
CVU Path | Direct
Formulas
R = V/I