## Data
Time | I | V | SMU3_S | R
0.8945092 | 7.460176e-10 | 0 | 10180040 | 0
1.405761 | 2.124703e-09 | 0.000625 | 10180040 | 294158.7
1.917159 | 3.689627e-09 | 0.00125 | 10180040 | 338787.6
2.861347 | 5.304283e-09 | 0.001875 | 10180050 | 353487.9
3.17171 | 6.85817e-09 | 0.0025 | 10180050 | 364528.7
3.482155 | 8.419986e-09 | 0.003125 | 10180050 | 371140.7
3.792606 | 9.978387e-09 | 0.00375 | 10180050 | 375812.2
4.103046 | 1.152939e-08 | 0.004375 | 10180050 | 379464.9
4.413466 | 1.309158e-08 | 0.005 | 10180050 | 381924.9
4.723926 | 1.464851e-08 | 0.005625 | 10180050 | 383998.2
5.034351 | 1.620259e-08 | 0.00625 | 10180050 | 385740.8
5.344778 | 1.775869e-08 | 0.006875 | 10180050 | 387134.4
5.655216 | 1.932184e-08 | 0.0075 | 10180050 | 388161.7
5.965683 | 2.08779e-08 | 0.008125 | 10180050 | 389167.5
6.276135 | 2.243399e-08 | 0.00875 | 10180050 | 390033.2
6.586581 | 2.398319e-08 | 0.009375 | 10180050 | 390898.8
6.897005 | 2.554324e-08 | 0.01 | 10180050 | 391493
7.207472 | 2.710337e-08 | 0.010625 | 10180050 | 392017.6
7.517904 | 2.866145e-08 | 0.01125 | 10180050 | 392513.3
7.828331 | 3.021716e-08 | 0.011875 | 10180050 | 392988.7
8.138755 | 3.177349e-08 | 0.0125 | 10180050 | 393409.8
8.449185 | 3.332762e-08 | 0.013125 | 10180050 | 393817.5
8.759618 | 3.488186e-08 | 0.01375 | 10180050 | 394187.6
9.070043 | 3.644174e-08 | 0.014375 | 10180050 | 394465.3
9.380472 | 3.800434e-08 | 0.015 | 10180050 | 394691.7
9.690902 | 3.64425e-08 | 0.014375 | 10180050 | 394457
10.00135 | 3.487913e-08 | 0.01375 | 10180050 | 394218.6
10.31177 | 3.332006e-08 | 0.013125 | 10180050 | 393906.9
10.62221 | 3.176377e-08 | 0.0125 | 10180050 | 393530.1
10.93267 | 3.021519e-08 | 0.011875 | 10180050 | 393014.2
11.24313 | 2.865083e-08 | 0.01125 | 10180050 | 392658.8
11.55357 | 2.709813e-08 | 0.010625 | 10180050 | 392093.5
11.864 | 2.554424e-08 | 0.01 | 10180050 | 391477.8
12.17443 | 2.398473e-08 | 0.009375 | 10180050 | 390873.7
12.48484 | 2.243328e-08 | 0.00875 | 10180050 | 390045.5
12.79528 | 2.085838e-08 | 0.008125 | 10180050 | 389531.7
13.1057 | 1.930868e-08 | 0.0075 | 10180050 | 388426.4
13.41612 | 1.775938e-08 | 0.006875 | 10180050 | 387119.4
13.72656 | 1.619595e-08 | 0.00625 | 10180050 | 385899
14.03697 | 1.464052e-08 | 0.005625 | 10180050 | 384207.6
14.34742 | 1.308741e-08 | 0.005 | 10180050 | 382046.4
14.65785 | 1.152639e-08 | 0.004375 | 10180050 | 379563.8
14.96828 | 9.965888e-09 | 0.00375 | 10180050 | 376283.6
15.27872 | 8.408895e-09 | 0.003125 | 10180050 | 371630.3
15.58915 | 6.848185e-09 | 0.0025 | 10180050 | 365060.2
15.89958 | 5.285115e-09 | 0.001875 | 10180050 | 354769.9
16.64323 | 3.759548e-09 | 0.00125 | 10180040 | 332486.8
17.15458 | 2.180006e-09 | 0.000625 | 10180040 | 286696.5
17.66598 | 6.387342e-10 | 0 | 10180040 | 0
18.17822 | -9.086706e-10 | -0.000625 | 10180040 | 687818
18.68958 | -2.462869e-09 | -0.00125 | 10180040 | 507538.2
19.20093 | -4.029101e-09 | -0.001875 | 10180040 | 465364.3
20.14507 | -5.616041e-09 | -0.0025 | 10180050 | 445153.4
20.45542 | -7.173837e-09 | -0.003125 | 10180050 | 435610.7
20.76584 | -8.727889e-09 | -0.00375 | 10180050 | 429657.2
21.07628 | -1.029343e-08 | -0.004375 | 10180050 | 425028.2
21.38671 | -1.185233e-08 | -0.005 | 10180050 | 421857.9
21.69713 | -1.341111e-08 | -0.005625 | 10180050 | 419428.2
22.00757 | -1.496364e-08 | -0.00625 | 10180050 | 417679.2
22.31802 | -1.652537e-08 | -0.006875 | 10180050 | 416026.9
22.62848 | -1.807989e-08 | -0.0075 | 10180050 | 414825.6
22.93895 | -1.964629e-08 | -0.008125 | 10180050 | 413564.1
23.24938 | -2.119883e-08 | -0.00875 | 10180050 | 412758.7
23.55982 | -2.275885e-08 | -0.009375 | 10180050 | 411927.7
23.87024 | -2.431391e-08 | -0.01 | 10180050 | 411287.2
24.18064 | -2.58744e-08 | -0.010625 | 10180050 | 410637.6
24.49104 | -2.743739e-08 | -0.01125 | 10180050 | 410024.5
24.80144 | -2.898259e-08 | -0.011875 | 10180050 | 409728.7
25.11185 | -3.053391e-08 | -0.0125 | 10180050 | 409380.9
25.42225 | -3.209153e-08 | -0.013125 | 10180050 | 408986.4
25.73266 | -3.365746e-08 | -0.01375 | 10180050 | 408527.6
26.04307 | -3.520654e-08 | -0.014375 | 10180050 | 408304.8
26.35347 | -3.677254e-08 | -0.015 | 10180050 | 407913.1
26.66387 | -3.520881e-08 | -0.014375 | 10180050 | 408278.5
26.97431 | -3.365661e-08 | -0.01375 | 10180050 | 408537.9
27.28473 | -3.20932e-08 | -0.013125 | 10180050 | 408965.1
27.59517 | -3.054474e-08 | -0.0125 | 10180050 | 409235.7
27.9056 | -2.897454e-08 | -0.011875 | 10180050 | 409842.5
28.21603 | -2.742902e-08 | -0.01125 | 10180050 | 410149.6
28.52644 | -2.587692e-08 | -0.010625 | 10180050 | 410597.5
28.8369 | -2.432329e-08 | -0.01 | 10180050 | 411128.6
29.14736 | -2.276968e-08 | -0.009375 | 10180050 | 411731.8
29.45782 | -2.120712e-08 | -0.00875 | 10180050 | 412597.3
29.76825 | -1.964294e-08 | -0.008125 | 10180050 | 413634.6
30.0787 | -1.808105e-08 | -0.0075 | 10180050 | 414799
30.38913 | -1.652814e-08 | -0.006875 | 10180050 | 415957.3
30.69952 | -1.497388e-08 | -0.00625 | 10180050 | 417393.5
31.00993 | -1.341314e-08 | -0.005625 | 10180050 | 419365
31.32031 | -1.185762e-08 | -0.005 | 10180050 | 421669.7
31.63072 | -1.029302e-08 | -0.004375 | 10180050 | 425045.4
31.94112 | -8.733391e-09 | -0.00375 | 10180050 | 429386.5
32.25153 | -7.180364e-09 | -0.003125 | 10180050 | 435214.7
32.56195 | -5.62426e-09 | -0.0025 | 10180050 | 444502.9
32.87233 | -4.067558e-09 | -0.001875 | 10180050 | 460964.5
33.61593 | -2.549677e-09 | -0.00125 | 10180040 | 490258.1
34.12731 | -9.905236e-10 | -0.000625 | 10180040 | 630979.4
34.6387 | 5.499992e-10 | 0 | 10180040 | 0

## Settings
==================================
Data
==================================
Test Name | VoltageSweep 15 mV Long#1@1
Mode | Sweeping
Speed | Quiet
Sweep Delay | 0.1
Hold Time | 0
Site Coordinate | 0,0
Last Executed | 08/05/2025 16:15:46
Clarius+ Version | V1.13
Execution Time | 00:00:00:38
Interlock | High Voltage Enabled
Device Terminal | B | A
Instrument | SMU1 | SMU3
Name | BV | V
Operation Mode | Common | Voltage List Sweep
Master/Subordinate | N/A | Master
Start/Bias | N/A | N/A
Stop | N/A | N/A
Step | N/A | N/A
Number of Points | N/A | 97
Compliance | 0.105 | 0.001
Measure Current | N/A | Measured
Measure Voltage | N/A | Programmed
Current Range | N/A | Auto
Voltage Range | N/A | Auto
AC Measure I Range | N/A | N/A
Dual Sweep | N/A | N/A
Pulse Mode | N/A | Disabled
Pulse On Time | N/A | N/A
Pulse Off Time | N/A | N/A
Pulse Base Voltage | N/A | N/A
Presoak | N/A | N/A
Frequency Mode | N/A | N/A
Frequency | N/A | N/A
Start Frequency | N/A | N/A
Stop Frequency | N/A | N/A
Frequency Points | N/A | N/A
AC Drive Signal | OFF | OFF
Overvoltage Protection
Compensation | NA
CVU Path | Direct
Formulas
R = V/I