## Data
Time | I | V | SMU3_S | R
0.8944473 | 1.000124e-09 | 0 | 10180040 | 0
1.405646 | 2.405727e-09 | 0.000625 | 10180040 | 259796.7
1.916993 | 3.996985e-09 | 0.00125 | 10180040 | 312735.7
2.861146 | 5.621755e-09 | 0.001875 | 10180050 | 333525.7
3.171464 | 7.201664598e-09 | 0.0025 | 10180050 | 347142
3.481888 | 8.780503e-09 | 0.003125 | 10180050 | 355902.2
3.792337 | 1.035972e-08 | 0.00375 | 10180050 | 361978.8
4.102801 | 1.193984e-08 | 0.004375 | 10180050 | 366420.3
4.413253 | 1.3523e-08 | 0.005 | 10180050 | 369740.5
4.723723 | 1.510533e-08 | 0.005625 | 10180050 | 372385.2
5.034174 | 1.668028e-08 | 0.00625 | 10180050 | 374694
5.34462 | 1.826387e-08 | 0.006875 | 10180050 | 376426.2
5.655048 | 1.985048e-08 | 0.0075 | 10180050 | 377824.6
5.965457 | 2.1428e-08 | 0.008125 | 10180050 | 379176.7
6.275878 | 2.300096e-08 | 0.00875 | 10180050 | 380418.9
6.586286 | 2.458234e-08 | 0.009375 | 10180050 | 381371.4
6.896702 | 2.616268e-08 | 0.01 | 10180050 | 382223.8
7.207108 | 2.774283e-08 | 0.010625 | 10180050 | 382981.8
7.517508 | 2.93277e-08 | 0.01125 | 10180050 | 383596.4
7.827896 | 3.090117e-08 | 0.011875 | 10180050 | 384289.7
8.138283 | 3.247995e-08 | 0.0125 | 10180050 | 384852.8
8.448673 | 3.405884e-08 | 0.013125 | 10180050 | 385362.5
8.759074 | 3.563823e-08 | 0.01375 | 10180050 | 385821.6
9.069489 | 3.721474e-08 | 0.014375 | 10180050 | 386271.7
9.379913 | 3.880663e-08 | 0.015 | 10180050 | 386531.9
9.690314 | 3.721773e-08 | 0.014375 | 10180050 | 386240.6
10.00075 | 3.564795e-08 | 0.01375 | 10180050 | 385716.4
10.31119 | 3.405459e-08 | 0.013125 | 10180050 | 385410.6
10.62162 | 3.247461e-08 | 0.0125 | 10180050 | 384916.1
10.93205 | 3.090105e-08 | 0.011875 | 10180050 | 384291.2
11.24251 | 2.931482e-08 | 0.01125 | 10180050 | 383765
11.55296 | 2.774082e-08 | 0.010625 | 10180050 | 383009.6
11.86342 | 2.617233e-08 | 0.01 | 10180050 | 382083
12.17385 | 2.459411e-08 | 0.009375 | 10180050 | 381188.9
12.48427 | 2.301645e-08 | 0.00875 | 10180050 | 380162.9
12.7947 | 2.143452e-08 | 0.008125 | 10180050 | 379061.4
13.10511 | 1.983853e-08 | 0.0075 | 10180050 | 378052.2
13.41552 | 1.82778e-08 | 0.006875 | 10180050 | 376139.4
13.72593 | 1.670356e-08 | 0.00625 | 10180050 | 374171.7
14.03634 | 1.512e-08 | 0.005625 | 10180050 | 372023.9
14.34674 | 1.354571e-08 | 0.005 | 10180050 | 369120.6
14.65714 | 1.196128e-08 | 0.004375 | 10180050 | 365763.5
14.96758 | 1.03822e-08 | 0.00375 | 10180050 | 361195.1
15.278 | 8.803828e-09 | 0.003125 | 10180050 | 354959.2
15.58846 | 7.229028e-09 | 0.0025 | 10180050 | 345828
15.89887 | 5.648586e-09 | 0.001875 | 10180050 | 331941.5
16.20929 | 4.070642e-09 | 0.00125 | 10180050 | 307076.9
16.95293 | 2.556131e-09 | 0.000625 | 10180040 | 244510.2
17.46428 | 9.441211e-10 | 0 | 10180040 | 0
17.9765 | -6.156222e-10 | -0.000625 | 10180040 | 1015233.1
18.48791 | -2.184238e-09 | -0.00125 | 10180040 | 572282
18.9993 | -3.771731e-09 | -0.001875 | 10180040 | 497119.2
19.94352 | -5.392295e-09 | -0.0025 | 10180050 | 463624.5
20.25384 | -6.967777e-09 | -0.003125 | 10180050 | 448493.1
20.56428 | -8.542604e-09 | -0.00375 | 10180050 | 438976.2
20.8747 | -1.012466e-08 | -0.004375 | 10180050 | 432113.1
21.18513 | -1.170447e-08 | -0.005 | 10180050 | 427187.4
21.49559 | -1.32876e-08 | -0.005625 | 10180050 | 423326.9
21.80605 | -1.486464e-08 | -0.00625 | 10180050 | 420460.9
22.11652 | -1.64449e-08 | -0.006875 | 10180050 | 418062.6
22.42697 | -1.801251e-08 | -0.0075 | 10180050 | 416377.3
22.73743 | -1.958965e-08 | -0.008125 | 10180050 | 414759.9
23.04786 | -2.117597e-08 | -0.00875 | 10180050 | 413204.2
23.35829 | -2.274656e-08 | -0.009375 | 10180050 | 412150.2
23.66872 | -2.4314e-08 | -0.01 | 10180050 | 411285.6
23.97912 | -2.589417e-08 | -0.010625 | 10180050 | 410324
24.28953 | -2.748109e-08 | -0.01125 | 10180050 | 409372.5
24.59996 | -2.905264e-08 | -0.011875 | 10180050 | 408740.9
24.91035 | -3.063354e-08 | -0.0125 | 10180050 | 408049.4
25.22076 | -3.221428e-08 | -0.013125 | 10180050 | 407427.9
25.5312 | -3.378133e-08 | -0.01375 | 10180050 | 407029.6
25.84164 | -3.536733e-08 | -0.014375 | 10180050 | 406448.6
26.15206 | -3.694619e-08 | -0.015 | 10180050 | 405995.8
26.4625 | -3.538524e-08 | -0.014375 | 10180050 | 406242.9
26.77291 | -3.380656e-08 | -0.01375 | 10180050 | 406725.7
27.08335 | -3.223038e-08 | -0.013125 | 10180050 | 407224.5
27.3938 | -3.064687e-08 | -0.0125 | 10180050 | 407872
27.70426 | -2.906551e-08 | -0.011875 | 10180050 | 408559.8
28.01471 | -2.749228e-08 | -0.01125 | 10180050 | 409205.7
28.32514 | -2.592098e-08 | -0.010625 | 10180050 | 409899.6
28.6356 | -2.433839e-08 | -0.01 | 10180050 | 410873.6
28.94605 | -2.276698e-08 | -0.009375 | 10180050 | 411780.6
29.25647 | -2.117833e-08 | -0.00875 | 10180050 | 413158.2
29.5669 | -1.95963e-08 | -0.008125 | 10180050 | 414619.2
29.87731 | -1.802574e-08 | -0.0075 | 10180050 | 416071.7
30.18771 | -1.643649e-08 | -0.006875 | 10180050 | 418276.6
30.49813 | -1.485833e-08 | -0.00625 | 10180050 | 420639.6
30.80855 | -1.328555e-08 | -0.005625 | 10180050 | 423392.2
31.11901 | -1.170646e-08 | -0.005 | 10180050 | 427114.5
31.42942 | -1.012921e-08 | -0.004375 | 10180050 | 431919.3
31.73983 | -8.546235e-09 | -0.00375 | 10180050 | 438789.7
32.05029 | -6.968053e-09 | -0.003125 | 10180050 | 448475.3
32.36072 | -5.389551e-09 | -0.0025 | 10180050 | 463860.5
33.10435 | -3.819404e-09 | -0.001875 | 10180040 | 490914.3
33.61575 | -2.252917e-09 | -0.00125 | 10180040 | 554836.2
34.12713 | -6.824423e-10 | -0.000625 | 10180040 | 915828.3
34.63848 | 8.88864e-10 | 0 | 10180040 | 0

## Settings
==================================
Data
==================================
Test Name | VoltageSweep 15 mV Long#1@1
Mode | Sweeping
Speed | Quiet
Sweep Delay | 0.1
Hold Time | 0
Site Coordinate | 0,0
Last Executed | 08/05/2025 16:33:53
Clarius+ Version | V1.13
Execution Time | 00:00:00:37
Interlock | High Voltage Enabled
Device Terminal | B | A
Instrument | SMU1 | SMU3
Name | BV | V
Operation Mode | Common | Voltage List Sweep
Master/Subordinate | N/A | Master
Start/Bias | N/A | N/A
Stop | N/A | N/A
Step | N/A | N/A
Number of Points | N/A | 97
Compliance | 0.105 | 0.001
Measure Current | N/A | Measured
Measure Voltage | N/A | Programmed
Current Range | N/A | Auto
Voltage Range | N/A | Auto
AC Measure I Range | N/A | N/A
Dual Sweep | N/A | N/A
Pulse Mode | N/A | Disabled
Pulse On Time | N/A | N/A
Pulse Off Time | N/A | N/A
Pulse Base Voltage | N/A | N/A
Presoak | N/A | N/A
Frequency Mode | N/A | N/A
Frequency | N/A | N/A
Start Frequency | N/A | N/A
Stop Frequency | N/A | N/A
Frequency Points | N/A | N/A
AC Drive Signal | OFF | OFF
Overvoltage Protection
Compensation | NA
CVU Path | Direct
Formulas
R = V/I