## Data
Time | I | V | SMU3_S | R
0.8943595 | 7.66385e-10 | 0 | 10180040 | 0
1.40564 | 2.188748e-09 | 0.000625 | 10180040 | 285551.4
1.917016 | 3.801008e-09 | 0.00125 | 10180040 | 328860.2
2.86121 | 5.454694e-09 | 0.001875 | 10180050 | 343740.6
3.171549 | 7.065097e-09 | 0.0025 | 10180050 | 353852.2
3.481965 | 8.663221e-09 | 0.003125 | 10180050 | 360720.3
3.792389 | 1.025822e-08 | 0.00375 | 10180050 | 365560.5
4.102805 | 1.186097e-08 | 0.004375 | 10180050 | 368857
4.413235 | 1.345397e-08 | 0.005 | 10180050 | 371637.4
4.723659 | 1.506179e-08 | 0.005625 | 10180050 | 373461.6
5.0341 | 1.66721e-08 | 0.00625 | 10180050 | 374877.8
5.344533 | 1.826809e-08 | 0.006875 | 10180050 | 376339.3
5.654966 | 1.987794e-08 | 0.0075 | 10180050 | 377302.6
5.965392 | 2.148047e-08 | 0.008125 | 10180050 | 378250.6
6.275824 | 2.308053e-08 | 0.00875 | 10180050 | 379107.4
6.586259 | 2.467656e-08 | 0.009375 | 10180050 | 379915.2
6.896711 | 2.627537e-08 | 0.01 | 10180050 | 380584.6
7.207156 | 2.787354e-08 | 0.010625 | 10180050 | 381185.9
7.517585 | 2.949618e-08 | 0.01125 | 10180050 | 381405.4
7.828012 | 3.108587e-08 | 0.011875 | 10180050 | 382006.4
8.138426 | 3.26893e-08 | 0.0125 | 10180050 | 382388.1
8.448841 | 3.429119e-08 | 0.013125 | 10180050 | 382751.4
8.759255 | 3.589604e-08 | 0.01375 | 10180050 | 383050.6
9.069653 | 3.749418e-08 | 0.014375 | 10180050 | 383392.9
9.380069 | 3.90802e-08 | 0.015 | 10180050 | 383826.1
9.690483 | 3.749005e-08 | 0.014375 | 10180050 | 383435.1
10.00089 | 3.588843e-08 | 0.01375 | 10180050 | 383131.8
10.31129 | 3.426516e-08 | 0.013125 | 10180050 | 383042.1
10.6217 | 3.267215e-08 | 0.0125 | 10180050 | 382588.9
10.93212 | 3.10579e-08 | 0.011875 | 10180050 | 382350.3
11.24254 | 2.946866e-08 | 0.01125 | 10180050 | 381761.5
11.55295 | 2.786593e-08 | 0.010625 | 10180050 | 381290
11.86339 | 2.627457e-08 | 0.01 | 10180050 | 380596.1
12.17382 | 2.466816e-08 | 0.009375 | 10180050 | 380044.6
12.48426 | 2.307003e-08 | 0.00875 | 10180050 | 379279.9
12.79468 | 2.146725e-08 | 0.008125 | 10180050 | 378483.4
13.10513 | 1.985636e-08 | 0.0075 | 10180050 | 377712.8
13.41559 | 1.825056e-08 | 0.006875 | 10180050 | 376700.8
13.72604 | 1.666464e-08 | 0.00625 | 10180050 | 375045.7
14.03648 | 1.50542e-08 | 0.005625 | 10180050 | 373649.8
14.3469 | 1.346207e-08 | 0.005 | 10180050 | 371413.9
14.65733 | 1.185331e-08 | 0.004375 | 10180050 | 369095.4
14.96773 | 1.025658e-08 | 0.00375 | 10180050 | 365618.9
15.27814 | 8.658037e-09 | 0.003125 | 10180050 | 360936.3
15.58855 | 7.055318e-09 | 0.0025 | 10180050 | 354342.6
15.89896 | 5.45881e-09 | 0.001875 | 10180050 | 343481.5
16.64256 | 3.880607e-09 | 0.00125 | 10180040 | 322114.6
17.15392 | 2.266314e-09 | 0.000625 | 10180040 | 275778.2
17.66529 | 6.867626e-10 | 0 | 10180040 | 0
18.17751 | -9.013457e-10 | -0.000625 | 10180040 | 693407.7
18.68889 | -2.499794e-09 | -0.00125 | 10180040 | 500041.3
19.20027 | -4.110869e-09 | -0.001875 | 10180040 | 456107.9
20.14445 | -5.754647e-09 | -0.0025 | 10180050 | 434431.5
20.45478 | -7.355238e-09 | -0.003125 | 10180050 | 424867.3
20.7652 | -8.963203e-09 | -0.00375 | 10180050 | 418377.2
21.07565 | -1.056356e-08 | -0.004375 | 10180050 | 414159.7
21.38605 | -1.216331e-08 | -0.005 | 10180050 | 411072.3
21.69648 | -1.376674e-08 | -0.005625 | 10180050 | 408593.4
22.00689 | -1.53832e-08 | -0.00625 | 10180050 | 406287.4
22.31728 | -1.69826e-08 | -0.006875 | 10180050 | 404826
22.62768 | -1.857831e-08 | -0.0075 | 10180050 | 403696.6
22.93807 | -2.017064e-08 | -0.008125 | 10180050 | 402813.1
23.24848 | -2.177867e-08 | -0.00875 | 10180050 | 401769.3
23.55887 | -2.337583e-08 | -0.009375 | 10180050 | 401055.2
23.86926 | -2.499274e-08 | -0.01 | 10180050 | 400116.2
24.17964 | -2.65897e-08 | -0.010625 | 10180050 | 399590.8
24.49003 | -2.818492e-08 | -0.01125 | 10180050 | 399149.6
24.80042 | -2.978793e-08 | -0.011875 | 10180050 | 398651.5
25.11082 | -3.137773e-08 | -0.0125 | 10180050 | 398371.7
25.42122 | -3.297137e-08 | -0.013125 | 10180050 | 398072.6
25.73162 | -3.457861e-08 | -0.01375 | 10180050 | 397644.6
26.04203 | -3.617235e-08 | -0.014375 | 10180050 | 397403
26.35242 | -3.778631e-08 | -0.015 | 10180050 | 396969.2
26.66282 | -3.618001e-08 | -0.014375 | 10180050 | 397318.9
26.97324 | -3.458457e-08 | -0.01375 | 10180050 | 397576.1
27.28366 | -3.298639e-08 | -0.013125 | 10180050 | 397891.3
27.59407 | -3.138217e-08 | -0.0125 | 10180050 | 398315.4
27.9045 | -2.978785e-08 | -0.011875 | 10180050 | 398652.5
28.21492 | -2.819085e-08 | -0.01125 | 10180050 | 399065.7
28.52535 | -2.657831e-08 | -0.010625 | 10180050 | 399762.1
28.8358 | -2.498607e-08 | -0.01 | 10180050 | 400223.1
29.14623 | -2.337418e-08 | -0.009375 | 10180050 | 401083.6
29.45665 | -2.177127e-08 | -0.00875 | 10180050 | 401905.9
29.76708 | -2.018758e-08 | -0.008125 | 10180050 | 402475.1
30.0775 | -1.856955e-08 | -0.0075 | 10180050 | 403887
30.38793 | -1.69765e-08 | -0.006875 | 10180050 | 404971.6
30.69835 | -1.537307e-08 | -0.00625 | 10180050 | 406555.1
31.00876 | -1.376543e-08 | -0.005625 | 10180050 | 408632.4
31.31916 | -1.217093e-08 | -0.005 | 10180050 | 410814.9
31.62957 | -1.057316e-08 | -0.004375 | 10180050 | 413783.5
31.93997 | -8.967215e-09 | -0.00375 | 10180050 | 418190.1
32.25038 | -7.360008e-09 | -0.003125 | 10180050 | 424592
32.56076 | -5.759865e-09 | -0.0025 | 10180050 | 434038
32.87115 | -4.162011e-09 | -0.001875 | 10180050 | 450503.3
33.61478 | -2.600473e-09 | -0.00125 | 10180040 | 480681.7
34.12614 | -9.969726e-10 | -0.000625 | 10180040 | 626897.8
34.63749 | 5.904361e-10 | 0 | 10180040 | 0

## Settings
==================================
Data
==================================
Test Name | VoltageSweep 15 mV Long#1@1
Mode | Sweeping
Speed | Quiet
Sweep Delay | 0.1
Hold Time | 0
Site Coordinate | 0,0
Last Executed | 08/05/2025 16:53:38
Clarius+ Version | V1.13
Execution Time | 00:00:00:38
Interlock | High Voltage Enabled
Device Terminal | B | A
Instrument | SMU1 | SMU3
Name | BV | V
Operation Mode | Common | Voltage List Sweep
Master/Subordinate | N/A | Master
Start/Bias | N/A | N/A
Stop | N/A | N/A
Step | N/A | N/A
Number of Points | N/A | 97
Compliance | 0.105 | 0.001
Measure Current | N/A | Measured
Measure Voltage | N/A | Programmed
Current Range | N/A | Auto
Voltage Range | N/A | Auto
AC Measure I Range | N/A | N/A
Dual Sweep | N/A | N/A
Pulse Mode | N/A | Disabled
Pulse On Time | N/A | N/A
Pulse Off Time | N/A | N/A
Pulse Base Voltage | N/A | N/A
Presoak | N/A | N/A
Frequency Mode | N/A | N/A
Frequency | N/A | N/A
Start Frequency | N/A | N/A
Stop Frequency | N/A | N/A
Frequency Points | N/A | N/A
AC Drive Signal | OFF | OFF
Overvoltage Protection
Compensation | NA
CVU Path | Direct
Formulas
R = V/I