## Data
Time | I | V | SMU3_S | R
0.8945902 | 6.427641e-10 | 0 | 10180040 | 0
1.405782 | 1.784157e-09 | 0.000625 | 10180040 | 350305.5
1.917145 | 3.01836e-09 | 0.00125 | 10180040 | 414132.2
2.428512 | 4.249072e-09 | 0.001875 | 10180040 | 441272.8
3.372705 | 5.505457e-09 | 0.0025 | 10180050 | 454094.9
3.682994 | 6.735794e-09 | 0.003125 | 10180050 | 463939.4
3.993398 | 7.963463e-09 | 0.00375 | 10180050 | 470900.7
4.303843 | 9.190002e-09 | 0.004375 | 10180050 | 476060.9
4.61425 | 1.042467e-08 | 0.005 | 10180050 | 479631.6
4.924667 | 1.165936e-08 | 0.005625 | 10180050 | 482444.9
5.235081 | 1.288493e-08 | 0.00625 | 10180050 | 485062.9
5.54554 | 1.411615e-08 | 0.006875 | 10180050 | 487030.7
5.855969 | 1.534971e-08 | 0.0075 | 10180050 | 488608.7
6.16643 | 1.65804e-08 | 0.008125 | 10180050 | 490036.4
6.476877 | 1.780666e-08 | 0.00875 | 10180050 | 491389.3
6.787297 | 1.904022e-08 | 0.009375 | 10180050 | 492378.7
7.097726 | 2.027155e-08 | 0.01 | 10180050 | 493302.1
7.408129 | 2.150441e-08 | 0.010625 | 10180050 | 494084.8
7.71855 | 2.273318e-08 | 0.01125 | 10180050 | 494871.5
8.028974 | 2.396369e-08 | 0.011875 | 10180050 | 495541.3
8.33938 | 2.519451e-08 | 0.0125 | 10180050 | 496139.7
8.649786 | 2.64208e-08 | 0.013125 | 10180050 | 496767.6
8.960202 | 2.765564e-08 | 0.01375 | 10180050 | 497186.1
9.270597 | 2.888591e-08 | 0.014375 | 10180050 | 497647.6
9.580989 | 3.011825e-08 | 0.015 | 10180050 | 498036.9
9.891388 | 2.888762e-08 | 0.014375 | 10180050 | 497618
10.2018 | 2.765078e-08 | 0.01375 | 10180050 | 497273.5
10.51219 | 2.642212e-08 | 0.013125 | 10180050 | 496742.8
10.82258 | 2.519124e-08 | 0.0125 | 10180050 | 496204.3
11.13297 | 2.396478e-08 | 0.011875 | 10180050 | 495518.8
11.44335 | 2.27303e-08 | 0.01125 | 10180050 | 494934
11.75373 | 2.149448e-08 | 0.010625 | 10180050 | 494313
12.0641 | 2.02714e-08 | 0.01 | 10180050 | 493305.8
12.37448 | 1.903731e-08 | 0.009375 | 10180050 | 492454
12.68486 | 1.780871e-08 | 0.00875 | 10180050 | 491332.5
12.99524 | 1.657705e-08 | 0.008125 | 10180050 | 490135.6
13.30562 | 1.534705e-08 | 0.0075 | 10180050 | 488693.3
13.616 | 1.411337e-08 | 0.006875 | 10180050 | 487126.7
13.92638 | 1.288047e-08 | 0.00625 | 10180050 | 485230.9
14.23678 | 1.165077e-08 | 0.005625 | 10180050 | 482800.6
14.5472 | 1.042269e-08 | 0.005 | 10180050 | 479722.7
14.85759 | 9.194032e-09 | 0.004375 | 10180050 | 475852.2
15.16801 | 7.96234e-09 | 0.00375 | 10180050 | 470967.1
15.47842 | 6.730874e-09 | 0.003125 | 10180050 | 464278.5
15.78884 | 5.503625e-09 | 0.0025 | 10180050 | 454246.1
16.09925 | 4.2722e-09 | 0.001875 | 10180050 | 438883.9
16.84288 | 3.050433e-09 | 0.00125 | 10180040 | 409777.8
17.35421 | 1.810121e-09 | 0.000625 | 10180040 | 345280.7
17.86558 | 5.820558e-10 | 0 | 10180040 | 0
18.37782 | -6.402259e-10 | -0.000625 | 10180040 | 976217.9
18.88923 | -1.86604e-09 | -0.00125 | 10180040 | 669867.8
19.40065 | -3.094811e-09 | -0.001875 | 10180040 | 605852.8
19.91203 | -4.325568e-09 | -0.0025 | 10180040 | 577958.8
20.85621 | -5.569531e-09 | -0.003125 | 10180050 | 561088.5
21.16651 | -6.800022e-09 | -0.00375 | 10180050 | 551468.8
21.47692 | -8.025951e-09 | -0.004375 | 10180050 | 545106.7
21.7873 | -9.258104e-09 | -0.005 | 10180050 | 540067.4
22.09771 | -1.048857e-08 | -0.005625 | 10180050 | 536298
22.40813 | -1.172234e-08 | -0.00625 | 10180050 | 533169.8
22.71856 | -1.295105e-08 | -0.006875 | 10180050 | 530844.9
23.02895 | -1.418017e-08 | -0.0075 | 10180050 | 528907.7
23.33938 | -1.541115e-08 | -0.008125 | 10180050 | 527215.6
23.64979 | -1.664469e-08 | -0.00875 | 10180050 | 525693.2
23.96025 | -1.7879e-08 | -0.009375 | 10180050 | 524358.1
24.27068 | -1.910706e-08 | -0.01 | 10180050 | 523366.7
24.58113 | -2.034366e-08 | -0.010625 | 10180050 | 522275.7
24.89159 | -2.157107e-08 | -0.01125 | 10180050 | 521531.9
25.20204 | -2.28036e-08 | -0.011875 | 10180050 | 520751.1
25.51249 | -2.403315e-08 | -0.0125 | 10180050 | 520114.9
25.82291 | -2.526404e-08 | -0.013125 | 10180050 | 519513.1
26.13334 | -2.650193e-08 | -0.01375 | 10180050 | 518830.2
26.44376 | -2.773385e-08 | -0.014375 | 10180050 | 518319.6
26.75416 | -2.896162e-08 | -0.015 | 10180050 | 517926.9
27.06457 | -2.772865e-08 | -0.014375 | 10180050 | 518416.9
27.37498 | -2.649929e-08 | -0.01375 | 10180050 | 518881.8
27.68538 | -2.526435e-08 | -0.013125 | 10180050 | 519506.7
27.99578 | -2.403052e-08 | -0.0125 | 10180050 | 520171.9
28.30617 | -2.279908e-08 | -0.011875 | 10180050 | 520854.4
28.61656 | -2.156671e-08 | -0.01125 | 10180050 | 521637.3
28.92698 | -2.03336e-08 | -0.010625 | 10180050 | 522534.2
29.2374 | -1.910349e-08 | -0.01 | 10180050 | 523464.4
29.54785 | -1.787488e-08 | -0.009375 | 10180050 | 524479
29.85827 | -1.663956e-08 | -0.00875 | 10180050 | 525855.3
30.16867 | -1.540557e-08 | -0.008125 | 10180050 | 527406.7
30.47911 | -1.417708e-08 | -0.0075 | 10180050 | 529022.9
30.78957 | -1.294487e-08 | -0.006875 | 10180050 | 531098.5
31.10002 | -1.171404e-08 | -0.00625 | 10180050 | 533548
31.41047 | -1.048427e-08 | -0.005625 | 10180050 | 536518.3
31.72091 | -9.253091e-09 | -0.005 | 10180050 | 540360
32.03136 | -8.02294e-09 | -0.004375 | 10180050 | 545311.3
32.34182 | -6.790196e-09 | -0.00375 | 10180050 | 552266.8
32.65224 | -5.560276e-09 | -0.003125 | 10180050 | 562022.4
32.96267 | -4.331635e-09 | -0.0025 | 10180050 | 577149.2
33.7063 | -3.105566e-09 | -0.001875 | 10180040 | 603754.7
34.21771 | -1.88181e-09 | -0.00125 | 10180040 | 664254.1
34.72908 | -6.624148e-10 | -0.000625 | 10180040 | 943517.6
35.24046 | 5.653565e-10 | 0 | 10180040 | 0

## Settings
==================================
Data
==================================
Test Name | VoltageSweep 15 mV Long#1@1
Mode | Sweeping
Speed | Quiet
Sweep Delay | 0.1
Hold Time | 0
Site Coordinate | 0,0
Last Executed | 08/05/2025 13:53:44
Clarius+ Version | V1.13
Execution Time | 00:00:00:37
Interlock | High Voltage Enabled
Device Terminal | B | A
Instrument | SMU1 | SMU3
Name | BV | V
Operation Mode | Common | Voltage List Sweep
Master/Subordinate | N/A | Master
Start/Bias | N/A | N/A
Stop | N/A | N/A
Step | N/A | N/A
Number of Points | N/A | 97
Compliance | 0.105 | 0.001
Measure Current | N/A | Measured
Measure Voltage | N/A | Programmed
Current Range | N/A | Auto
Voltage Range | N/A | Auto
AC Measure I Range | N/A | N/A
Dual Sweep | N/A | N/A
Pulse Mode | N/A | Disabled
Pulse On Time | N/A | N/A
Pulse Off Time | N/A | N/A
Pulse Base Voltage | N/A | N/A
Presoak | N/A | N/A
Frequency Mode | N/A | N/A
Frequency | N/A | N/A
Start Frequency | N/A | N/A
Stop Frequency | N/A | N/A
Frequency Points | N/A | N/A
AC Drive Signal | OFF | OFF
Overvoltage Protection
Compensation | NA
CVU Path | Direct
Formulas
R = V/I