## Data
Time | I | V | SMU3_S | R
0.8944244 | 7.604756e-10 | 0 | 10180040 | 0
1.405667 | 2.108775e-09 | 0.000625 | 10180040 | 296380.6
1.917006 | 3.625065e-09 | 0.00125 | 10180040 | 344821.4
2.861138 | 5.17398e-09 | 0.001875 | 10180050 | 362390.2
3.171504 | 6.690711e-09 | 0.0025 | 10180050 | 373652.4
3.481957 | 8.194643e-09 | 0.003125 | 10180050 | 381346.7
3.7924 | 9.697462e-09 | 0.00375 | 10180050 | 386699.1
4.102852 | 1.120857e-08 | 0.004375 | 10180050 | 390326.5
4.41329 | 1.271864e-08 | 0.005 | 10180050 | 393123.8
4.723703 | 1.423555e-08 | 0.005625 | 10180050 | 395137.5
5.034102 | 1.5735e-08 | 0.00625 | 10180050 | 397203.8
5.344522 | 1.724601e-08 | 0.006875 | 10180050 | 398643
5.654933 | 1.875901e-08 | 0.0075 | 10180050 | 399807.8
5.965319 | 2.026468e-08 | 0.008125 | 10180050 | 400943.9
6.275726 | 2.178168e-08 | 0.00875 | 10180050 | 401713.8
6.586138 | 2.329312e-08 | 0.009375 | 10180050 | 402479.4
6.896552 | 2.479365e-08 | 0.01 | 10180050 | 403329
7.206971 | 2.630473e-08 | 0.010625 | 10180050 | 403919.8
7.517414 | 2.782163e-08 | 0.01125 | 10180050 | 404361.6
7.827847 | 2.932769e-08 | 0.011875 | 10180050 | 404907.5
8.138244 | 3.082932e-08 | 0.0125 | 10180050 | 405458.2
8.448669 | 3.233998e-08 | 0.013125 | 10180050 | 405844.4
8.759109 | 3.384764e-08 | 0.01375 | 10180050 | 406232.2
9.069553 | 3.534942e-08 | 0.014375 | 10180050 | 406654.5
9.379988 | 3.685658e-08 | 0.015 | 10180050 | 406983
9.690429 | 3.534469e-08 | 0.014375 | 10180050 | 406708.9
10.00086 | 3.383382e-08 | 0.01375 | 10180050 | 406398.1
10.31131 | 3.233213e-08 | 0.013125 | 10180050 | 405943
10.62177 | 3.082019e-08 | 0.0125 | 10180050 | 405578.3
10.93219 | 2.931832e-08 | 0.011875 | 10180050 | 405036.9
11.24262 | 2.781445e-08 | 0.01125 | 10180050 | 404466
11.55303 | 2.630151e-08 | 0.010625 | 10180050 | 403969.2
11.86344 | 2.479612e-08 | 0.01 | 10180050 | 403288.9
12.17384 | 2.328404e-08 | 0.009375 | 10180050 | 402636.3
12.48426 | 2.178055e-08 | 0.00875 | 10180050 | 401734.7
12.79464 | 2.026554e-08 | 0.008125 | 10180050 | 400926.8
13.10505 | 1.876314e-08 | 0.0075 | 10180050 | 399719.9
13.41548 | 1.724526e-08 | 0.006875 | 10180050 | 398660.3
13.72593 | 1.57441e-08 | 0.00625 | 10180050 | 396974.1
14.03636 | 1.423662e-08 | 0.005625 | 10180050 | 395107.7
14.34679 | 1.27288e-08 | 0.005 | 10180050 | 392810
14.65721 | 1.121879e-08 | 0.004375 | 10180050 | 389970.8
14.96765 | 9.709589e-09 | 0.00375 | 10180050 | 386216.1
15.27811 | 8.201404e-09 | 0.003125 | 10180050 | 381032.3
15.58856 | 6.696772e-09 | 0.0025 | 10180050 | 373314.2
15.899 | 5.185766e-09 | 0.001875 | 10180050 | 361566.6
16.64264 | 3.694022e-09 | 0.00125 | 10180040 | 338384.5
17.15403 | 2.173353e-09 | 0.000625 | 10180040 | 287574.1
17.66538 | 6.743147e-10 | 0 | 10180040 | 0
18.1776 | -8.210024e-10 | -0.000625 | 10180040 | 761264.5
18.68895 | -2.320491e-09 | -0.00125 | 10180040 | 538679.1
19.20032 | -3.839324e-09 | -0.001875 | 10180040 | 488367.3
20.14447 | -5.380353e-09 | -0.0025 | 10180050 | 464653.6
20.45482 | -6.885432e-09 | -0.003125 | 10180050 | 453856.8
20.76524 | -8.390072e-09 | -0.00375 | 10180050 | 446956.8
21.07571 | -9.89797e-09 | -0.004375 | 10180050 | 442009.8
21.38616 | -1.140476e-08 | -0.005 | 10180050 | 438413.4
21.6966 | -1.291823e-08 | -0.005625 | 10180050 | 435431.3
22.00704 | -1.442317e-08 | -0.00625 | 10180050 | 433330.5
22.3175 | -1.593258e-08 | -0.006875 | 10180050 | 431505.8
22.62795 | -1.743842e-08 | -0.0075 | 10180050 | 430084.9
22.93839 | -1.894205e-08 | -0.008125 | 10180050 | 428939.9
23.24883 | -2.045062e-08 | -0.00875 | 10180050 | 427859.8
23.55924 | -2.196115e-08 | -0.009375 | 10180050 | 426890.3
23.86964 | -2.347192e-08 | -0.01 | 10180050 | 426040.9
24.18004 | -2.498318e-08 | -0.010625 | 10180050 | 425286.1
24.49049 | -2.649114e-08 | -0.01125 | 10180050 | 424670.2
24.80092 | -2.799947e-08 | -0.011875 | 10180050 | 424115.2
25.11135 | -2.950392e-08 | -0.0125 | 10180050 | 423672.5
25.4218 | -3.100928e-08 | -0.013125 | 10180050 | 423260.3
25.73224 | -3.251775e-08 | -0.01375 | 10180050 | 422845.9
26.04269 | -3.401926e-08 | -0.014375 | 10180050 | 422554.7
26.35316 | -3.552372e-08 | -0.015 | 10180050 | 422253.1
26.66359 | -3.402149e-08 | -0.014375 | 10180050 | 422527.1
26.97405 | -3.250974e-08 | -0.01375 | 10180050 | 422950.2
27.28448 | -3.100227e-08 | -0.013125 | 10180050 | 423356
27.59493 | -2.949307e-08 | -0.0125 | 10180050 | 423828.4
27.90537 | -2.799591e-08 | -0.011875 | 10180050 | 424169
28.2158 | -2.648204e-08 | -0.01125 | 10180050 | 424816.2
28.52622 | -2.497112e-08 | -0.010625 | 10180050 | 425491.6
28.83664 | -2.346745e-08 | -0.01 | 10180050 | 426122.2
29.14705 | -2.195675e-08 | -0.009375 | 10180050 | 426975.8
29.4575 | -2.04471e-08 | -0.00875 | 10180050 | 427933.6
29.76794 | -1.893833e-08 | -0.008125 | 10180050 | 429024
30.07836 | -1.743383e-08 | -0.0075 | 10180050 | 430198
30.38881 | -1.592215e-08 | -0.006875 | 10180050 | 431788.4
30.69927 | -1.441128e-08 | -0.00625 | 10180050 | 433688.2
31.0097 | -1.290442e-08 | -0.005625 | 10180050 | 435897.2
31.32015 | -1.140094e-08 | -0.005 | 10180050 | 438560.3
31.6306 | -9.900355e-09 | -0.004375 | 10180050 | 441903.3
31.94104 | -8.384015e-09 | -0.00375 | 10180050 | 447279.7
32.25149 | -6.873154e-09 | -0.003125 | 10180050 | 454667.5
32.56193 | -5.37116e-09 | -0.0025 | 10180050 | 465448.8
33.30554 | -3.870411e-09 | -0.001875 | 10180040 | 484444.7
33.81694 | -2.375319e-09 | -0.00125 | 10180040 | 526245
34.32829 | -8.833935e-10 | -0.000625 | 10180040 | 707499
34.83967 | 6.188166e-10 | 0 | 10180040 | 0

## Settings
==================================
Data
==================================
Test Name | VoltageSweep 15 mV Long#1@1
Mode | Sweeping
Speed | Quiet
Sweep Delay | 0.1
Hold Time | 0
Site Coordinate | 0,0
Last Executed | 08/05/2025 14:54:20
Clarius+ Version | V1.13
Execution Time | 00:00:00:36
Interlock | High Voltage Enabled
Device Terminal | B | A
Instrument | SMU1 | SMU3
Name | BV | V
Operation Mode | Common | Voltage List Sweep
Master/Subordinate | N/A | Master
Start/Bias | N/A | N/A
Stop | N/A | N/A
Step | N/A | N/A
Number of Points | N/A | 97
Compliance | 0.105 | 0.001
Measure Current | N/A | Measured
Measure Voltage | N/A | Programmed
Current Range | N/A | Auto
Voltage Range | N/A | Auto
AC Measure I Range | N/A | N/A
Dual Sweep | N/A | N/A
Pulse Mode | N/A | Disabled
Pulse On Time | N/A | N/A
Pulse Off Time | N/A | N/A
Pulse Base Voltage | N/A | N/A
Presoak | N/A | N/A
Frequency Mode | N/A | N/A
Frequency | N/A | N/A
Start Frequency | N/A | N/A
Stop Frequency | N/A | N/A
Frequency Points | N/A | N/A
AC Drive Signal | OFF | OFF
Overvoltage Protection
Compensation | NA
CVU Path | Direct
Formulas
R = V/I