## Data
Time | I | V | SMU3_S | R
0.8944701 | 8.416822e-10 | 0 | 10180040 | 0
1.405692 | 2.21889e-09 | 0.000625 | 10180040 | 281672.4
1.917058 | 3.779969e-09 | 0.00125 | 10180040 | 330690.5
2.861165 | 5.372857e-09 | 0.001875 | 10180050 | 348976.3
3.171498 | 6.927815e-09 | 0.0025 | 10180050 | 360864.1
3.481918 | 8.477866e-09 | 0.003125 | 10180050 | 368606.9
3.792346 | 1.003065e-08 | 0.00375 | 10180050 | 373854.1
4.10278 | 1.157908e-08 | 0.004375 | 10180050 | 377836.6
4.413212 | 1.313415e-08 | 0.005 | 10180050 | 380686.9
4.723657 | 1.468109e-08 | 0.005625 | 10180050 | 383146
5.03411 | 1.623764e-08 | 0.00625 | 10180050 | 384908.2
5.344536 | 1.77944e-08 | 0.006875 | 10180050 | 386357.5
5.654981 | 1.935612e-08 | 0.0075 | 10180050 | 387474.4
5.965396 | 2.090119e-08 | 0.008125 | 10180050 | 388733.8
6.275809 | 2.245444e-08 | 0.00875 | 10180050 | 389677.9
6.586207 | 2.400471e-08 | 0.009375 | 10180050 | 390548.4
6.896613 | 2.555598e-08 | 0.01 | 10180050 | 391297.9
7.207005 | 2.710502e-08 | 0.010625 | 10180050 | 391993.8
7.517416 | 2.866385e-08 | 0.01125 | 10180050 | 392480.4
7.827819 | 3.021922e-08 | 0.011875 | 10180050 | 392961.8
8.138214 | 3.176913e-08 | 0.0125 | 10180050 | 393463.7
8.448599 | 3.331636e-08 | 0.013125 | 10180050 | 393950.6
8.759003 | 3.486571e-08 | 0.01375 | 10180050 | 394370.3
9.0694 | 3.641857e-08 | 0.014375 | 10180050 | 394716.2
9.379793 | 3.797092e-08 | 0.015 | 10180050 | 395039.2
9.690207 | 3.641709e-08 | 0.014375 | 10180050 | 394732.3
10.00064 | 3.48671e-08 | 0.01375 | 10180050 | 394354.6
10.31107 | 3.331304e-08 | 0.013125 | 10180050 | 393989.9
10.62151 | 3.17606e-08 | 0.0125 | 10180050 | 393569.4
10.93192 | 3.021625e-08 | 0.011875 | 10180050 | 393000.5
11.24235 | 2.865826e-08 | 0.01125 | 10180050 | 392557
11.55279 | 2.710261e-08 | 0.010625 | 10180050 | 392028.7
11.86324 | 2.555167e-08 | 0.01 | 10180050 | 391363.8
12.17368 | 2.399441e-08 | 0.009375 | 10180050 | 390716
12.48411 | 2.244857e-08 | 0.00875 | 10180050 | 389779.9
12.79455 | 2.090109e-08 | 0.008125 | 10180050 | 388735.8
13.105 | 1.934773e-08 | 0.0075 | 10180050 | 387642.5
13.41542 | 1.779749e-08 | 0.006875 | 10180050 | 386290.4
13.72586 | 1.624066e-08 | 0.00625 | 10180050 | 384836.7
14.03625 | 1.469824e-08 | 0.005625 | 10180050 | 382699
14.34664 | 1.314567e-08 | 0.005 | 10180050 | 380353.5
14.65704 | 1.159018e-08 | 0.004375 | 10180050 | 377474.9
14.96744 | 1.003625e-08 | 0.00375 | 10180050 | 373645.4
15.27783 | 8.481492e-09 | 0.003125 | 10180050 | 368449.3
15.58822 | 6.926679e-09 | 0.0025 | 10180050 | 360923.3
15.8986 | 5.376669e-09 | 0.001875 | 10180050 | 348728.9
16.64223 | 3.855731e-09 | 0.00125 | 10180040 | 324192.7
17.15359 | 2.292683e-09 | 0.000625 | 10180040 | 272606.3
17.66495 | 7.551256e-10 | 0 | 10180040 | 0
18.17719 | -7.810753e-10 | -0.000625 | 10180040 | 800178.9
18.68859 | -2.326681e-09 | -0.00125 | 10180040 | 537245.9
19.19996 | -3.890824e-09 | -0.001875 | 10180040 | 481903.1
20.14412 | -5.473503e-09 | -0.0025 | 10180050 | 456745.9
20.45446 | -7.024707e-09 | -0.003125 | 10180050 | 444858.4
20.76489 | -8.577633e-09 | -0.00375 | 10180050 | 437183.5
21.07531 | -1.012771e-08 | -0.004375 | 10180050 | 431983.1
21.38571 | -1.167656e-08 | -0.005 | 10180050 | 428208.4
21.69612 | -1.32384e-08 | -0.005625 | 10180050 | 424900.3
22.00654 | -1.47819e-08 | -0.00625 | 10180050 | 422814.4
22.31694 | -1.632951e-08 | -0.006875 | 10180050 | 421017
22.62732 | -1.788409e-08 | -0.0075 | 10180050 | 419367.1
22.9377 | -1.944033e-08 | -0.008125 | 10180050 | 417945.5
23.24808 | -2.098806e-08 | -0.00875 | 10180050 | 416903.6
23.55847 | -2.254553e-08 | -0.009375 | 10180050 | 415825.2
23.86887 | -2.409135e-08 | -0.01 | 10180050 | 415086.7
24.17925 | -2.564129e-08 | -0.010625 | 10180050 | 414370.7
24.48964 | -2.719097e-08 | -0.01125 | 10180050 | 413740.3
24.80002 | -2.874051e-08 | -0.011875 | 10180050 | 413179.9
25.11041 | -3.029662e-08 | -0.0125 | 10180050 | 412587.3
25.4208 | -3.185405e-08 | -0.013125 | 10180050 | 412035.5
25.73119 | -3.339611e-08 | -0.01375 | 10180050 | 411724.6
26.04157 | -3.494819e-08 | -0.014375 | 10180050 | 411323.1
26.35196 | -3.650173e-08 | -0.015 | 10180050 | 410939.4
26.66236 | -3.495468e-08 | -0.014375 | 10180050 | 411246.8
26.97274 | -3.340534e-08 | -0.01375 | 10180050 | 411610.8
27.28311 | -3.185617e-08 | -0.013125 | 10180050 | 412008.1
27.59349 | -3.030268e-08 | -0.0125 | 10180050 | 412504.8
27.90388 | -2.876023e-08 | -0.011875 | 10180050 | 412896.5
28.21425 | -2.720341e-08 | -0.01125 | 10180050 | 413551.1
28.52465 | -2.565659e-08 | -0.010625 | 10180050 | 414123.6
28.83506 | -2.410465e-08 | -0.01 | 10180050 | 414857.8
29.14548 | -2.255128e-08 | -0.009375 | 10180050 | 415719.2
29.45588 | -2.099781e-08 | -0.00875 | 10180050 | 416710.1
29.76629 | -1.944533e-08 | -0.008125 | 10180050 | 417838.2
30.07672 | -1.78961e-08 | -0.0075 | 10180050 | 419085.8
30.38712 | -1.634792e-08 | -0.006875 | 10180050 | 420542.7
30.69753 | -1.479298e-08 | -0.00625 | 10180050 | 422497.8
31.00798 | -1.323602e-08 | -0.005625 | 10180050 | 424976.6
31.31844 | -1.16976e-08 | -0.005 | 10180050 | 427437.9
31.62886 | -1.013877e-08 | -0.004375 | 10180050 | 431512
31.9393 | -8.584341e-09 | -0.00375 | 10180050 | 436841.9
32.24972 | -7.031117e-09 | -0.003125 | 10180050 | 444452.9
32.56013 | -5.488473e-09 | -0.0025 | 10180050 | 455500.1
33.30374 | -3.952179e-09 | -0.001875 | 10180040 | 474421.8
33.81514 | -2.407492e-09 | -0.00125 | 10180040 | 519212.6
34.32655 | -8.690355e-10 | -0.000625 | 10180040 | 719188.1
34.83796 | 6.762722e-10 | 0 | 10180040 | 0

## Settings
==================================
Data
==================================
Test Name | VoltageSweep 15 mV Long#1@1
Mode | Sweeping
Speed | Quiet
Sweep Delay | 0.1
Hold Time | 0
Site Coordinate | 0,0
Last Executed | 08/05/2025 15:08:27
Clarius+ Version | V1.13
Execution Time | 00:00:00:36
Interlock | High Voltage Enabled
Device Terminal | B | A
Instrument | SMU1 | SMU3
Name | BV | V
Operation Mode | Common | Voltage List Sweep
Master/Subordinate | N/A | Master
Start/Bias | N/A | N/A
Stop | N/A | N/A
Step | N/A | N/A
Number of Points | N/A | 97
Compliance | 0.105 | 0.001
Measure Current | N/A | Measured
Measure Voltage | N/A | Programmed
Current Range | N/A | Auto
Voltage Range | N/A | Auto
AC Measure I Range | N/A | N/A
Dual Sweep | N/A | N/A
Pulse Mode | N/A | Disabled
Pulse On Time | N/A | N/A
Pulse Off Time | N/A | N/A
Pulse Base Voltage | N/A | N/A
Presoak | N/A | N/A
Frequency Mode | N/A | N/A
Frequency | N/A | N/A
Start Frequency | N/A | N/A
Stop Frequency | N/A | N/A
Frequency Points | N/A | N/A
AC Drive Signal | OFF | OFF
Overvoltage Protection
Compensation | NA
CVU Path | Direct
Formulas
R = V/I