## Data
Time | I | V | SMU3_S | R
0.8944539 | 8.516435e-10 | 0 | 10180040 | 0
1.405725 | 2.286374e-09 | 0.000625 | 10180040 | 273358.6
1.9171 | 3.92075e-09 | 0.00125 | 10180040 | 318816.6
2.861286 | 5.583199e-09 | 0.001875 | 10180050 | 335829
3.171605 | 7.206356e-09 | 0.0025 | 10180050 | 346916
3.482005 | 8.827775e-09 | 0.003125 | 10180050 | 353996.3
3.792388 | 1.044324e-08 | 0.00375 | 10180050 | 359083.9
4.102776 | 1.207314e-08 | 0.004375 | 10180050 | 362374.6
4.413171 | 1.369438e-08 | 0.005 | 10180050 | 365113.3
4.723553 | 1.531529e-08 | 0.005625 | 10180050 | 367280.1
5.033956 | 1.6928e-08 | 0.00625 | 10180050 | 369210.7
5.344369 | 1.856471e-08 | 0.006875 | 10180050 | 370326.3
5.654803 | 2.018035e-08 | 0.0075 | 10180050 | 371648.7
5.965216 | 2.180897e-08 | 0.008125 | 10180050 | 372553.1
6.275623 | 2.34306e-08 | 0.00875 | 10180050 | 373443.3
6.586037 | 2.505051e-08 | 0.009375 | 10180050 | 374243.8
6.896458 | 2.667396e-08 | 0.01 | 10180050 | 374897.4
7.206872 | 2.829143e-08 | 0.010625 | 10180050 | 375555.4
7.517281 | 2.991482e-08 | 0.01125 | 10180050 | 376067.8
7.827698 | 3.153101e-08 | 0.011875 | 10180050 | 376613.4
8.138141 | 3.315542e-08 | 0.0125 | 10180050 | 377012.3
8.448589 | 3.476894e-08 | 0.013125 | 10180050 | 377492.1
8.759039 | 3.639824e-08 | 0.01375 | 10180050 | 377765.5
9.069479 | 3.8021e-08 | 0.014375 | 10180050 | 378080.5
9.3799 | 3.964771e-08 | 0.015 | 10180050 | 378332.1
9.690329 | 3.803033e-08 | 0.014375 | 10180050 | 377987.8
10.00074 | 3.642028e-08 | 0.01375 | 10180050 | 377536.9
10.31116 | 3.479542e-08 | 0.013125 | 10180050 | 377204.8
10.62156 | 3.317858e-08 | 0.0125 | 10180050 | 376749.1
10.93197 | 3.154962e-08 | 0.011875 | 10180050 | 376391.2
11.24237 | 2.992462e-08 | 0.01125 | 10180050 | 375944.7
11.5528 | 2.830529e-08 | 0.010625 | 10180050 | 375371.5
11.8632 | 2.667679e-08 | 0.01 | 10180050 | 374857.7
12.1736 | 2.504741e-08 | 0.009375 | 10180050 | 374290.3
12.48398 | 2.342393e-08 | 0.00875 | 10180050 | 373549.7
12.79436 | 2.181288e-08 | 0.008125 | 10180050 | 372486.4
13.10477 | 2.017889e-08 | 0.0075 | 10180050 | 371675.5
13.41519 | 1.856076e-08 | 0.006875 | 10180050 | 370405
13.72563 | 1.693915e-08 | 0.00625 | 10180050 | 368967.8
14.03605 | 1.531968e-08 | 0.005625 | 10180050 | 367174.9
14.34648 | 1.368987e-08 | 0.005 | 10180050 | 365233.6
14.65692 | 1.206587e-08 | 0.004375 | 10180050 | 362593
14.96734 | 1.044852e-08 | 0.00375 | 10180050 | 358902.4
15.27778 | 8.838789e-09 | 0.003125 | 10180050 | 353555.2
15.58823 | 7.21207e-09 | 0.0025 | 10180050 | 346641.1
15.89868 | 5.576269e-09 | 0.001875 | 10180050 | 336246.3
16.64234 | 3.998809e-09 | 0.00125 | 10180040 | 312593
17.15371 | 2.362731e-09 | 0.000625 | 10180040 | 264524.4
17.66508 | 7.605513e-10 | 0 | 10180040 | 0
18.17726 | -8.438774e-10 | -0.000625 | 10180040 | 740628.9
18.68861 | -2.457088e-09 | -0.00125 | 10180040 | 508732.2
19.19997 | -4.098045e-09 | -0.001875 | 10180040 | 457535.2
20.14413 | -5.745003e-09 | -0.0025 | 10180050 | 435160.8
20.45444 | -7.375784e-09 | -0.003125 | 10180050 | 423683.8
20.76488 | -8.988057e-09 | -0.00375 | 10180050 | 417220.3
21.07532 | -1.060494e-08 | -0.004375 | 10180050 | 412543.6
21.38579 | -1.222211e-08 | -0.005 | 10180050 | 409094.7
21.69625 | -1.385228e-08 | -0.005625 | 10180050 | 406070.3
22.00668 | -1.546959e-08 | -0.00625 | 10180050 | 404018.4
22.31714 | -1.709551e-08 | -0.006875 | 10180050 | 402152.3
22.6276 | -1.871467e-08 | -0.0075 | 10180050 | 400755
22.93801 | -2.032682e-08 | -0.008125 | 10180050 | 399718.2
23.24844 | -2.195502e-08 | -0.00875 | 10180050 | 398542
23.55885 | -2.358021e-08 | -0.009375 | 10180050 | 397579.2
23.86928 | -2.519939e-08 | -0.01 | 10180050 | 396834.9
24.1797 | -2.682405e-08 | -0.010625 | 10180050 | 396099.8
24.49009 | -2.843564e-08 | -0.01125 | 10180050 | 395630.3
24.80052 | -3.006236e-08 | -0.011875 | 10180050 | 395012.3
25.11096 | -3.167796e-08 | -0.0125 | 10180050 | 394596.1
25.42137 | -3.330086e-08 | -0.013125 | 10180050 | 394133.9
25.73181 | -3.492424e-08 | -0.01375 | 10180050 | 393709.4
26.04224 | -3.655089e-08 | -0.014375 | 10180050 | 393287.3
26.35268 | -3.815984e-08 | -0.015 | 10180050 | 393083.4
26.66313 | -3.654802e-08 | -0.014375 | 10180050 | 393318.2
26.97356 | -3.491814e-08 | -0.01375 | 10180050 | 393778.1
27.284 | -3.32925e-08 | -0.013125 | 10180050 | 394232.9
27.59444 | -3.167114e-08 | -0.0125 | 10180050 | 394681.1
27.90488 | -3.006288e-08 | -0.011875 | 10180050 | 395005.4
28.21534 | -2.843304e-08 | -0.01125 | 10180050 | 395666.5
28.52578 | -2.680733e-08 | -0.010625 | 10180050 | 396346.8
28.8362 | -2.518374e-08 | -0.01 | 10180050 | 397081.6
29.14662 | -2.357065e-08 | -0.009375 | 10180050 | 397740.5
29.45704 | -2.194858e-08 | -0.00875 | 10180050 | 398659
29.76744 | -2.032962e-08 | -0.008125 | 10180050 | 399663.1
30.07785 | -1.871078e-08 | -0.0075 | 10180050 | 400838.4
30.38823 | -1.709026e-08 | -0.006875 | 10180050 | 402275.9
30.69863 | -1.546681e-08 | -0.00625 | 10180050 | 404091.1
31.00906 | -1.384884e-08 | -0.005625 | 10180050 | 406171.1
31.31951 | -1.222548e-08 | -0.005 | 10180050 | 408981.7
31.62994 | -1.060756e-08 | -0.004375 | 10180050 | 412441.6
31.9404 | -8.982448e-09 | -0.00375 | 10180050 | 417480.9
32.25085 | -7.361287e-09 | -0.003125 | 10180050 | 424518.2
32.56129 | -5.74508e-09 | -0.0025 | 10180050 | 435154.9
32.87176 | -4.130098e-09 | -0.001875 | 10180050 | 453984.4
33.61536 | -2.548572e-09 | -0.00125 | 10180040 | 490470.7
34.12674 | -9.18979e-10 | -0.000625 | 10180040 | 680102.6
34.63814 | 6.817646e-10 | 0 | 10180040 | 0

## Settings
==================================
Data
==================================
Test Name | VoltageSweep 15 mV Long#1@1
Mode | Sweeping
Speed | Quiet
Sweep Delay | 0.1
Hold Time | 0
Site Coordinate | 0,0
Last Executed | 08/05/2025 15:50:36
Clarius+ Version | V1.13
Execution Time | 00:00:00:36
Interlock | High Voltage Enabled
Device Terminal | B | A
Instrument | SMU1 | SMU3
Name | BV | V
Operation Mode | Common | Voltage List Sweep
Master/Subordinate | N/A | Master
Start/Bias | N/A | N/A
Stop | N/A | N/A
Step | N/A | N/A
Number of Points | N/A | 97
Compliance | 0.105 | 0.001
Measure Current | N/A | Measured
Measure Voltage | N/A | Programmed
Current Range | N/A | Auto
Voltage Range | N/A | Auto
AC Measure I Range | N/A | N/A
Dual Sweep | N/A | N/A
Pulse Mode | N/A | Disabled
Pulse On Time | N/A | N/A
Pulse Off Time | N/A | N/A
Pulse Base Voltage | N/A | N/A
Presoak | N/A | N/A
Frequency Mode | N/A | N/A
Frequency | N/A | N/A
Start Frequency | N/A | N/A
Stop Frequency | N/A | N/A
Frequency Points | N/A | N/A
AC Drive Signal | OFF | OFF
Overvoltage Protection
Compensation | NA
CVU Path | Direct
Formulas
R = V/I