## Data
Time | I | V | SMU3_S | R
0.8944892 | 8.220512e-10 | 0 | 10180040 | 0
1.405789 | 2.26927e-09 | 0.000625 | 10180040 | 275418.9
1.917167 | 3.931524e-09 | 0.00125 | 10180040 | 317942.9
2.861318 | 5.630739e-09 | 0.001875 | 10180050 | 332993.6
3.171665 | 7.279565e-09 | 0.0025 | 10180050 | 343427.1
3.482092 | 8.932418e-09 | 0.003125 | 10180050 | 349849.3
3.792556 | 1.057608e-08 | 0.00375 | 10180050 | 354573.6
4.102997 | 1.222747e-08 | 0.004375 | 10180050 | 357800.8
4.413451 | 1.387859e-08 | 0.005 | 10180050 | 360267.2
4.723901 | 1.553067e-08 | 0.005625 | 10180050 | 362186.7
5.03432 | 1.717267e-08 | 0.00625 | 10180050 | 363950.4
5.344753 | 1.882188e-08 | 0.006875 | 10180050 | 365266.4
5.65518 | 2.047497e-08 | 0.0075 | 10180050 | 366300.8
5.965602 | 2.212358e-08 | 0.008125 | 10180050 | 367255.1
6.276036 | 2.37742e-08 | 0.00875 | 10180050 | 368046.1
6.586464 | 2.542439e-08 | 0.009375 | 10180050 | 368740.4
6.896883 | 2.707328e-08 | 0.01 | 10180050 | 369367.9
7.207317 | 2.871828e-08 | 0.010625 | 10180050 | 369973.4
7.517739 | 3.036961e-08 | 0.01125 | 10180050 | 370436.1
7.828156 | 3.201774e-08 | 0.011875 | 10180050 | 370888.1
8.138567 | 3.366536e-08 | 0.0125 | 10180050 | 371301.6
8.449018 | 3.53136e-08 | 0.013125 | 10180050 | 371669.9
8.759443 | 3.695754e-08 | 0.01375 | 10180050 | 372048.5
9.069879 | 3.861049e-08 | 0.014375 | 10180050 | 372308.1
9.380324 | 4.025923e-08 | 0.015 | 10180050 | 372585.4
9.690761 | 3.861332e-08 | 0.014375 | 10180050 | 372280.9
10.00122 | 3.696473e-08 | 0.01375 | 10180050 | 371976.2
10.31165 | 3.530576e-08 | 0.013125 | 10180050 | 371752.3
10.62207 | 3.365556e-08 | 0.0125 | 10180050 | 371409.6
10.93248 | 3.200658e-08 | 0.011875 | 10180050 | 371017.5
11.24292 | 3.036578e-08 | 0.01125 | 10180050 | 370482.8
11.55335 | 2.871673e-08 | 0.010625 | 10180050 | 369993.4
11.86378 | 2.705707e-08 | 0.01 | 10180050 | 369589.1
12.1742 | 2.541465e-08 | 0.009375 | 10180050 | 368881.8
12.48463 | 2.376192e-08 | 0.00875 | 10180050 | 368236.3
12.79506 | 2.211067e-08 | 0.008125 | 10180050 | 367469.7
13.10548 | 2.046748e-08 | 0.0075 | 10180050 | 366434.9
13.41593 | 1.882414e-08 | 0.006875 | 10180050 | 365222.6
13.72635 | 1.71734e-08 | 0.00625 | 10180050 | 363935
14.0368 | 1.552553e-08 | 0.005625 | 10180050 | 362306.4
14.34723 | 1.388229e-08 | 0.005 | 10180050 | 360171.2
14.6577 | 1.222342e-08 | 0.004375 | 10180050 | 357919.5
14.96814 | 1.058245e-08 | 0.00375 | 10180050 | 354360.1
15.27859 | 8.928383e-09 | 0.003125 | 10180050 | 350007.4
15.58905 | 7.277429e-09 | 0.0025 | 10180050 | 343527.9
15.89945 | 5.628829e-09 | 0.001875 | 10180050 | 333106.6
16.64307 | 4.010082e-09 | 0.00125 | 10180040 | 311714.3
17.15444 | 2.340012e-09 | 0.000625 | 10180040 | 267092.6
17.66585 | 7.131981e-10 | 0 | 10180040 | 0
18.17808 | -9.248036e-10 | -0.000625 | 10180040 | 675819.1
18.68948 | -2.570293e-09 | -0.00125 | 10180040 | 486325.9
19.20085 | -4.228244e-09 | -0.001875 | 10180040 | 443446.4
20.145 | -5.918234e-09 | -0.0025 | 10180050 | 422423.3
20.45535 | -7.566123e-09 | -0.003125 | 10180050 | 413025.3
20.76581 | -9.21332e-09 | -0.00375 | 10180050 | 407019.4
21.07626 | -1.08621e-08 | -0.004375 | 10180050 | 402776.8
21.3867 | -1.250905e-08 | -0.005 | 10180050 | 399710.6
21.69711 | -1.415328e-08 | -0.005625 | 10180050 | 397434.5
22.00753 | -1.580391e-08 | -0.00625 | 10180050 | 395471.6
22.31795 | -1.746205e-08 | -0.006875 | 10180050 | 393710.8
22.62839 | -1.911027e-08 | -0.0075 | 10180050 | 392459.1
22.93878 | -2.075945e-08 | -0.008125 | 10180050 | 391388.1
23.2492 | -2.240671e-08 | -0.00875 | 10180050 | 390508
23.55962 | -2.405729e-08 | -0.009375 | 10180050 | 389694.8
23.87004 | -2.570531e-08 | -0.01 | 10180050 | 389024.6
24.18045 | -2.734777e-08 | -0.010625 | 10180050 | 388514.4
24.49089 | -2.900342e-08 | -0.01125 | 10180050 | 387885.3
24.80131 | -3.064632e-08 | -0.011875 | 10180050 | 387485.3
25.11177 | -3.22977e-08 | -0.0125 | 10180050 | 387024.4
25.4222 | -3.39435e-08 | -0.013125 | 10180050 | 386672
25.73263 | -3.559352e-08 | -0.01375 | 10180050 | 386306.3
26.04307 | -3.723803e-08 | -0.014375 | 10180050 | 386030
26.35353 | -3.887294e-08 | -0.015 | 10180050 | 385872.6
26.66398 | -3.723278e-08 | -0.014375 | 10180050 | 386084.6
26.97442 | -3.558011e-08 | -0.01375 | 10180050 | 386451.9
27.28485 | -3.394204e-08 | -0.013125 | 10180050 | 386688.6
27.59527 | -3.229879e-08 | -0.0125 | 10180050 | 387011.4
27.90567 | -3.064e-08 | -0.011875 | 10180050 | 387565.2
28.21609 | -2.899285e-08 | -0.01125 | 10180050 | 388026.7
28.52649 | -2.735635e-08 | -0.010625 | 10180050 | 388392.5
28.83691 | -2.570195e-08 | -0.01 | 10180050 | 389075.5
29.14732 | -2.405353e-08 | -0.009375 | 10180050 | 389755.7
29.45772 | -2.240401e-08 | -0.00875 | 10180050 | 390555
29.76813 | -2.075846e-08 | -0.008125 | 10180050 | 391406.6
30.07853 | -1.91122e-08 | -0.0075 | 10180050 | 392419.5
30.38894 | -1.746367e-08 | -0.006875 | 10180050 | 393674.3
30.69937 | -1.580882e-08 | -0.00625 | 10180050 | 395348.9
31.00979 | -1.416657e-08 | -0.005625 | 10180050 | 397061.5
31.32022 | -1.251594e-08 | -0.005 | 10180050 | 399490.6
31.63068 | -1.085741e-08 | -0.004375 | 10180050 | 402950.7
31.94109 | -9.21528e-09 | -0.00375 | 10180050 | 406932.8
32.25152 | -7.568098e-09 | -0.003125 | 10180050 | 412917.5
32.56195 | -5.92463e-09 | -0.0025 | 10180050 | 421967.3
32.87238 | -4.276571e-09 | -0.001875 | 10180050 | 438435.4
33.61606 | -2.657774e-09 | -0.00125 | 10180040 | 470318.3
34.12745 | -1.014237e-09 | -0.000625 | 10180040 | 616226.9
34.63884 | 6.268355e-10 | 0 | 10180040 | 0

## Settings
==================================
Data
==================================
Test Name | VoltageSweep 15 mV Long#1@1
Mode | Sweeping
Speed | Quiet
Sweep Delay | 0.1
Hold Time | 0
Site Coordinate | 0,0
Last Executed | 08/05/2025 16:17:36
Clarius+ Version | V1.13
Execution Time | 00:00:00:36
Interlock | High Voltage Enabled
Device Terminal | B | A
Instrument | SMU1 | SMU3
Name | BV | V
Operation Mode | Common | Voltage List Sweep
Master/Subordinate | N/A | Master
Start/Bias | N/A | N/A
Stop | N/A | N/A
Step | N/A | N/A
Number of Points | N/A | 97
Compliance | 0.105 | 0.001
Measure Current | N/A | Measured
Measure Voltage | N/A | Programmed
Current Range | N/A | Auto
Voltage Range | N/A | Auto
AC Measure I Range | N/A | N/A
Dual Sweep | N/A | N/A
Pulse Mode | N/A | Disabled
Pulse On Time | N/A | N/A
Pulse Off Time | N/A | N/A
Pulse Base Voltage | N/A | N/A
Presoak | N/A | N/A
Frequency Mode | N/A | N/A
Frequency | N/A | N/A
Start Frequency | N/A | N/A
Stop Frequency | N/A | N/A
Frequency Points | N/A | N/A
AC Drive Signal | OFF | OFF
Overvoltage Protection
Compensation | NA
CVU Path | Direct
Formulas
R = V/I