## Data
Time | I | V | SMU1_S | R
1.664751 | -2.854554e-10 | 0 | 10180030 | 0
2.462178 | 3.622263e-10 | 0.000625 | 10180030 | 1725440.5
3.616529 | 1.779107e-09 | 0.00125 | 10180040 | 702599.5
4.127568 | 2.876485e-09 | 0.001875 | 10180040 | 651837.2
4.638957 | 3.986244e-09 | 0.0025 | 10180040 | 627156.8
5.583097 | 5.115308e-09 | 0.003125 | 10180050 | 610911.4
5.893477 | 6.235755e-09 | 0.00375 | 10180050 | 601370.6
6.203897 | 7.351027e-09 | 0.004375 | 10180050 | 595154.9
6.514338 | 8.461629e-09 | 0.005 | 10180050 | 590902.8
6.824765 | 9.574179e-09 | 0.005625 | 10180050 | 587517.8
7.135177 | 1.069269e-08 | 0.00625 | 10180050 | 584511.5
7.4456 | 1.180776e-08 | 0.006875 | 10180050 | 582244.4
7.755992 | 1.292571e-08 | 0.0075 | 10180050 | 580238.8
8.066396 | 1.404734e-08 | 0.008125 | 10180050 | 578401.4
8.376793 | 1.516409e-08 | 0.00875 | 10180050 | 577021.2
8.687211 | 1.627778e-08 | 0.009375 | 10180050 | 575938.5
8.997598 | 1.738896e-08 | 0.01 | 10180050 | 575077.4
9.308009 | 1.851145e-08 | 0.010625 | 10180050 | 573969
9.618414 | 1.962989e-08 | 0.01125 | 10180050 | 573105.5
9.928826 | 2.074791e-08 | 0.011875 | 10180050 | 572346.8
10.23926 | 2.187108e-08 | 0.0125 | 10180050 | 571530.9
10.54965 | 2.298931e-08 | 0.013125 | 10180050 | 570917.6
10.86007 | 2.410852e-08 | 0.01375 | 10180050 | 570337.7
11.17049 | 2.522243e-08 | 0.014375 | 10180050 | 569929.2
11.48092 | 2.634743e-08 | 0.015 | 10180050 | 569315.4
11.79132 | 2.52273e-08 | 0.014375 | 10180050 | 569819.1
12.10175 | 2.410715e-08 | 0.01375 | 10180050 | 570370.3
12.41217 | 2.298983e-08 | 0.013125 | 10180050 | 570904.6
12.72261 | 2.186927e-08 | 0.0125 | 10180050 | 571578.4
13.03307 | 2.07469e-08 | 0.011875 | 10180050 | 572374.6
13.34352 | 1.962845e-08 | 0.01125 | 10180050 | 573147.7
13.65397 | 1.850716e-08 | 0.010625 | 10180050 | 574102.1
13.96441 | 1.739534e-08 | 0.01 | 10180050 | 574866.5
14.27483 | 1.62731e-08 | 0.009375 | 10180050 | 576104.3
14.58527 | 1.515624e-08 | 0.00875 | 10180050 | 577319.9
14.89568 | 1.404422e-08 | 0.008125 | 10180050 | 578529.7
15.20608 | 1.292354e-08 | 0.0075 | 10180050 | 580336.4
15.51648 | 1.18089e-08 | 0.006875 | 10180050 | 582187.8
15.82689 | 1.068855e-08 | 0.00625 | 10180050 | 584737.8
16.13729 | 9.573868e-09 | 0.005625 | 10180050 | 587536.9
16.44768 | 8.457695e-09 | 0.005 | 10180050 | 591177.6
16.75809 | 7.346001e-09 | 0.004375 | 10180050 | 595562.2
17.06849 | 6.232158e-09 | 0.00375 | 10180050 | 601717.7
17.37889 | 5.11766e-09 | 0.003125 | 10180050 | 610630.7
17.68929 | 4.002775e-09 | 0.0025 | 10180050 | 624566.8
18.43291 | 2.892112e-09 | 0.001875 | 10180040 | 648315.1
18.94428 | 1.782812e-09 | 0.00125 | 10180040 | 701139.4
19.45567 | 6.774097e-10 | 0.000625 | 10180040 | 922632.1
19.96704 | -4.383869e-10 | 0 | 10180040 | 0
20.47931 | -1.54883e-09 | -0.000625 | 10180040 | 403530.4
20.99069 | -2.662333e-09 | -0.00125 | 10180040 | 469513.1
21.50207 | -3.769509e-09 | -0.001875 | 10180040 | 497412.3
22.01342 | -4.88015e-09 | -0.0025 | 10180040 | 512279.3
22.9576 | -6.035699e-09 | -0.003125 | 10180050 | 517752.8
23.26795 | -7.146109e-09 | -0.00375 | 10180050 | 524761.1
23.57838 | -8.259279e-09 | -0.004375 | 10180050 | 529707.3
23.8888 | -9.363092e-09 | -0.005 | 10180050 | 534011.6
24.19923 | -1.047731e-08 | -0.005625 | 10180050 | 536874.3
24.50966 | -1.15918e-08 | -0.00625 | 10180050 | 539174.5
24.82008 | -1.270983e-08 | -0.006875 | 10180050 | 540920
25.13049 | -1.382703e-08 | -0.0075 | 10180050 | 542415.9
25.44089 | -1.494612e-08 | -0.008125 | 10180050 | 543619.4
25.75129 | -1.605572e-08 | -0.00875 | 10180050 | 544977.1
26.06169 | -1.716808e-08 | -0.009375 | 10180050 | 546071.7
26.3721 | -1.82799e-08 | -0.01 | 10180050 | 547048.8
26.68249 | -1.940692e-08 | -0.010625 | 10180050 | 547485.2
26.99291 | -2.052318e-08 | -0.01125 | 10180050 | 548160.7
27.3033 | -2.165056e-08 | -0.011875 | 10180050 | 548484.6
27.6137 | -2.277624e-08 | -0.0125 | 10180050 | 548817.6
27.92409 | -2.388818e-08 | -0.013125 | 10180050 | 549434.9
28.23449 | -2.49971e-08 | -0.01375 | 10180050 | 550063.9
28.54488 | -2.611677e-08 | -0.014375 | 10180050 | 550412.5
28.85527 | -2.723963e-08 | -0.015 | 10180050 | 550668.3
29.16565 | -2.61226e-08 | -0.014375 | 10180050 | 550289.8
29.47604 | -2.501161e-08 | -0.01375 | 10180050 | 549744.8
29.78641 | -2.388856e-08 | -0.013125 | 10180050 | 549426.2
30.09679 | -2.276663e-08 | -0.0125 | 10180050 | 549049.1
30.40718 | -2.163975e-08 | -0.011875 | 10180050 | 548758.7
30.71756 | -2.052582e-08 | -0.01125 | 10180050 | 548090.3
31.02796 | -1.940954e-08 | -0.010625 | 10180050 | 547411.4
31.33837 | -1.828987e-08 | -0.01 | 10180050 | 546750.8
31.6488 | -1.718055e-08 | -0.009375 | 10180050 | 545675.2
31.95922 | -1.605918e-08 | -0.00875 | 10180050 | 544859.7
32.26963 | -1.494478e-08 | -0.008125 | 10180050 | 543668.2
32.58006 | -1.382004e-08 | -0.0075 | 10180050 | 542690
32.89047 | -1.270531e-08 | -0.006875 | 10180050 | 541112.4
33.20089 | -1.159439e-08 | -0.00625 | 10180050 | 539053.7
33.51133 | -1.048172e-08 | -0.005625 | 10180050 | 536648.5
33.82175 | -9.372889e-09 | -0.005 | 10180050 | 533453.4
34.1322 | -8.257707e-09 | -0.004375 | 10180050 | 529808.1
34.44262 | -7.139218e-09 | -0.00375 | 10180050 | 525267.6
34.75306 | -6.024764e-09 | -0.003125 | 10180050 | 518692.5
35.0635 | -4.913225e-09 | -0.0025 | 10180050 | 508830.8
35.80713 | -3.748929e-09 | -0.001875 | 10180040 | 500142.9
36.31852 | -2.679974e-09 | -0.00125 | 10180040 | 466422.5
36.8299 | -1.56875e-09 | -0.000625 | 10180040 | 398406.4
37.3413 | -4.581099e-10 | 0 | 10180040 | 0

## Settings
==================================
Data
==================================
Test Name | VoltageSweep 15 mV Long#1@1
Mode | Sweeping
Speed | Quiet
Sweep Delay | 0.1
Hold Time | 0
Site Coordinate | 0,0
Last Executed | 08/05/2025 13:36:09
Clarius+ Version | V1.13
Execution Time | 00:00:00:39
Interlock | High Voltage Enabled
Device Terminal | B | A
Instrument | SMU3 | SMU1
Name | BV | V
Operation Mode | Common | Voltage List Sweep
Master/Subordinate | N/A | Master
Start/Bias | N/A | N/A
Stop | N/A | N/A
Step | N/A | N/A
Number of Points | N/A | 97
Compliance | 0.105 | 0.001
Measure Current | N/A | Measured
Measure Voltage | N/A | Programmed
Current Range | N/A | Auto
Voltage Range | N/A | Auto
AC Measure I Range | N/A | N/A
Dual Sweep | N/A | N/A
Pulse Mode | N/A | Disabled
Pulse On Time | N/A | N/A
Pulse Off Time | N/A | N/A
Pulse Base Voltage | N/A | N/A
Presoak | N/A | N/A
Frequency Mode | N/A | N/A
Frequency | N/A | N/A
Start Frequency | N/A | N/A
Stop Frequency | N/A | N/A
Frequency Points | N/A | N/A
AC Drive Signal | OFF | OFF
Overvoltage Protection
Compensation | NA
CVU Path | Direct
Formulas
R = V/I