## Data
Time | I | V | SMU1_S | R
1.664674 | -2.729404e-10 | 0 | 10180030 | 0
2.462099 | 3.597093e-10 | 0.000625 | 10180030 | 1737514.3
3.616418 | 1.773698e-09 | 0.00125 | 10180040 | 704742.1
4.12745 | 2.871762e-09 | 0.001875 | 10180040 | 652909.2
4.638831 | 3.982618e-09 | 0.0025 | 10180040 | 627727.8
5.583037 | 5.112697e-09 | 0.003125 | 10180050 | 611223.4
5.893377 | 6.227363e-09 | 0.00375 | 10180050 | 602181
6.203789 | 7.334862e-09 | 0.004375 | 10180050 | 596466.6
6.514217 | 8.450876e-09 | 0.005 | 10180050 | 591654.6
6.824654 | 9.568868e-09 | 0.005625 | 10180050 | 587843.8
7.13508 | 1.068827e-08 | 0.00625 | 10180050 | 584753
7.445516 | 1.18052e-08 | 0.006875 | 10180050 | 582370.6
7.755946 | 1.291694e-08 | 0.0075 | 10180050 | 580632.6
8.066404 | 1.403768e-08 | 0.008125 | 10180050 | 578799.3
8.376866 | 1.515376e-08 | 0.00875 | 10180050 | 577414.4
8.687292 | 1.626201e-08 | 0.009375 | 10180050 | 576497.1
8.997731 | 1.737491e-08 | 0.01 | 10180050 | 575542.5
9.308165 | 1.849942e-08 | 0.010625 | 10180050 | 574342.3
9.61864 | 1.961388e-08 | 0.01125 | 10180050 | 573573.4
9.929109 | 2.07378e-08 | 0.011875 | 10180050 | 572625.9
10.23953 | 2.185656e-08 | 0.0125 | 10180050 | 571910.6
10.54996 | 2.29741e-08 | 0.013125 | 10180050 | 571295.6
10.86039 | 2.409105e-08 | 0.01375 | 10180050 | 570751.5
11.1708 | 2.520908e-08 | 0.014375 | 10180050 | 570231
11.48123 | 2.633386e-08 | 0.015 | 10180050 | 569608.9
11.79166 | 2.521387e-08 | 0.014375 | 10180050 | 570122.6
12.1021 | 2.409206e-08 | 0.01375 | 10180050 | 570727.4
12.41252 | 2.297467e-08 | 0.013125 | 10180050 | 571281.3
12.72294 | 2.18556e-08 | 0.0125 | 10180050 | 571935.8
13.03338 | 2.07332e-08 | 0.011875 | 10180050 | 572752.8
13.3438 | 1.961165e-08 | 0.01125 | 10180050 | 573638.6
13.65425 | 1.849727e-08 | 0.010625 | 10180050 | 574409
13.96468 | 1.737846e-08 | 0.01 | 10180050 | 575425.1
14.27511 | 1.626573e-08 | 0.009375 | 10180050 | 576365
14.58553 | 1.514532e-08 | 0.00875 | 10180050 | 577736.4
14.89597 | 1.403475e-08 | 0.008125 | 10180050 | 578920.3
15.20643 | 1.291574e-08 | 0.0075 | 10180050 | 580686.9
15.5169 | 1.179786e-08 | 0.006875 | 10180050 | 582733
15.82735 | 1.068269e-08 | 0.00625 | 10180050 | 585058.5
16.13778 | 9.566737e-09 | 0.005625 | 10180050 | 587974.8
16.44821 | 8.452882e-09 | 0.005 | 10180050 | 591514.2
16.75864 | 7.333412e-09 | 0.004375 | 10180050 | 596584.5
17.06906 | 6.226829e-09 | 0.00375 | 10180050 | 602232.7
17.37949 | 5.107049e-09 | 0.003125 | 10180050 | 611899.3
18.12314 | 3.989379e-09 | 0.0025 | 10180040 | 626663.9
18.63453 | 2.876686e-09 | 0.001875 | 10180040 | 651791.6
19.14591 | 1.776997e-09 | 0.00125 | 10180040 | 703434
19.65732 | 6.702181e-10 | 0.000625 | 10180040 | 932532.2
20.16873 | -4.376019e-10 | 0 | 10180040 | 0
20.68096 | -1.549626e-09 | -0.000625 | 10180040 | 403323.1
21.19234 | -2.655104e-09 | -0.00125 | 10180040 | 470791.3
21.7037 | -3.772958e-09 | -0.001875 | 10180040 | 496957.5
22.21507 | -4.884568e-09 | -0.0025 | 10180040 | 511815.9
23.15927 | -6.039615e-09 | -0.003125 | 10180050 | 517417.1
23.46966 | -7.143699e-09 | -0.00375 | 10180050 | 524938.1
23.7801 | -8.255147e-09 | -0.004375 | 10180050 | 529972.4
24.09053 | -9.371569e-09 | -0.005 | 10180050 | 533528.6
24.40096 | -1.04861e-08 | -0.005625 | 10180050 | 536424.5
24.71139 | -1.159969e-08 | -0.00625 | 10180050 | 538807.5
25.02182 | -1.272095e-08 | -0.006875 | 10180050 | 540446.9
25.33229 | -1.383923e-08 | -0.0075 | 10180050 | 541937.5
25.64273 | -1.494783e-08 | -0.008125 | 10180050 | 543557.2
25.95316 | -1.606043e-08 | -0.00875 | 10180050 | 544817.3
26.26359 | -1.718156e-08 | -0.009375 | 10180050 | 545643.1
26.57402 | -1.829892e-08 | -0.01 | 10180050 | 546480.3
26.88444 | -1.941816e-08 | -0.010625 | 10180050 | 547168.2
27.19486 | -2.054076e-08 | -0.01125 | 10180050 | 547691.5
27.5053 | -2.166203e-08 | -0.011875 | 10180050 | 548194.4
27.81573 | -2.277575e-08 | -0.0125 | 10180050 | 548829.2
28.12616 | -2.388762e-08 | -0.013125 | 10180050 | 549447.8
28.4366 | -2.500496e-08 | -0.01375 | 10180050 | 549891
28.74705 | -2.613097e-08 | -0.014375 | 10180050 | 550113.6
29.05749 | -2.725117e-08 | -0.015 | 10180050 | 550435.1
29.36794 | -2.614258e-08 | -0.014375 | 10180050 | 549869.1
29.67841 | -2.502482e-08 | -0.01375 | 10180050 | 549454.5
29.98886 | -2.389558e-08 | -0.013125 | 10180050 | 549264.7
30.29929 | -2.276665e-08 | -0.0125 | 10180050 | 549048.6
30.60974 | -2.164686e-08 | -0.011875 | 10180050 | 548578.3
30.9202 | -2.053108e-08 | -0.01125 | 10180050 | 547949.7
31.23064 | -1.941916e-08 | -0.010625 | 10180050 | 547140.1
31.54106 | -1.83033e-08 | -0.01 | 10180050 | 546349.5
31.85149 | -1.718936e-08 | -0.009375 | 10180050 | 545395.5
32.16191 | -1.607108e-08 | -0.00875 | 10180050 | 544456.4
32.4723 | -1.494633e-08 | -0.008125 | 10180050 | 543611.8
32.78271 | -1.38317e-08 | -0.0075 | 10180050 | 542232.7
33.09315 | -1.272108e-08 | -0.006875 | 10180050 | 540441.4
33.40359 | -1.160321e-08 | -0.00625 | 10180050 | 538644
33.71401 | -1.049265e-08 | -0.005625 | 10180050 | 536089.7
34.02443 | -9.381343e-09 | -0.005 | 10180050 | 532972.7
34.33488 | -8.259994e-09 | -0.004375 | 10180050 | 529661.4
34.64532 | -7.137531e-09 | -0.00375 | 10180050 | 525391.8
34.95578 | -6.027523e-09 | -0.003125 | 10180050 | 518455.1
35.26625 | -4.914346e-09 | -0.0025 | 10180050 | 508714.7
36.00987 | -3.754783e-09 | -0.001875 | 10180040 | 499363
36.52122 | -2.669566e-09 | -0.00125 | 10180040 | 468240.9
37.03263 | -1.56611e-09 | -0.000625 | 10180040 | 399078
37.544 | -4.591917e-10 | 0 | 10180040 | 0

## Settings
==================================
Data
==================================
Test Name | VoltageSweep 15 mV Long#1@1
Mode | Sweeping
Speed | Quiet
Sweep Delay | 0.1
Hold Time | 0
Site Coordinate | 0,0
Last Executed | 08/05/2025 13:37:11
Clarius+ Version | V1.13
Execution Time | 00:00:00:39
Interlock | High Voltage Enabled
Device Terminal | B | A
Instrument | SMU3 | SMU1
Name | BV | V
Operation Mode | Common | Voltage List Sweep
Master/Subordinate | N/A | Master
Start/Bias | N/A | N/A
Stop | N/A | N/A
Step | N/A | N/A
Number of Points | N/A | 97
Compliance | 0.105 | 0.001
Measure Current | N/A | Measured
Measure Voltage | N/A | Programmed
Current Range | N/A | Auto
Voltage Range | N/A | Auto
AC Measure I Range | N/A | N/A
Dual Sweep | N/A | N/A
Pulse Mode | N/A | Disabled
Pulse On Time | N/A | N/A
Pulse Off Time | N/A | N/A
Pulse Base Voltage | N/A | N/A
Presoak | N/A | N/A
Frequency Mode | N/A | N/A
Frequency | N/A | N/A
Start Frequency | N/A | N/A
Stop Frequency | N/A | N/A
Frequency Points | N/A | N/A
AC Drive Signal | OFF | OFF
Overvoltage Protection
Compensation | NA
CVU Path | Direct
Formulas
R = V/I