## Data
Time | I | V | SMU4_S | R
2.073674 | 3.04322e-12 | 0 | 10180010 | 0
7.738229 | 7.406023e-09 | 0.25 | 10180140 | 33756309.3
8.519706 | 1.672216e-08 | 0.5 | 10180150 | 29900440.9
8.829765 | 2.732784e-08 | 0.75 | 10180150 | 27444538.7
9.140187 | 3.906203e-08 | 1 | 10180150 | 25600310.3
9.813414 | 5.189814e-08 | 1.25 | 10180160 | 24085639.5
10.02385 | 6.555466e-08 | 1.5 | 10180160 | 22881669.0
10.23431 | 8.003727e-08 | 1.75 | 10180160 | 21864814.4
10.44475 | 9.522706e-08 | 2 | 10180160 | 21002433.9
10.65651 | 1.112843e-07 | 2.25 | 10180260 | 20218490.4
10.86707 | 1.282669e-07 | 2.5 | 10180260 | 19490608.3
11.07753 | 1.460078e-07 | 2.75 | 10180260 | 18834607.5
11.288 | 1.647285e-07 | 3 | 10180260 | 18211789.0
11.4985 | 1.841913e-07 | 3.25 | 10180260 | 17644696.7
11.70895 | 2.046527e-07 | 3.5 | 10180260 | 17102144.9
11.91945 | 2.258691e-07 | 3.75 | 10180260 | 16602537.6
12.12997 | 2.479342e-07 | 4 | 10180260 | 16133313.1
12.34041 | 2.710084e-07 | 4.25 | 10180260 | 15682171.4
12.5509 | 2.948408e-07 | 4.5 | 10180260 | 15262474.5
12.7614 | 2.710399e-07 | 4.25 | 10180260 | 15680351.0
12.97183 | 2.481212e-07 | 4 | 10180260 | 16121153.0
13.18232 | 2.260349e-07 | 3.75 | 10180260 | 16590358.4
13.39281 | 2.048086e-07 | 3.5 | 10180260 | 17089128.5
13.60325 | 1.844341e-07 | 3.25 | 10180260 | 17621471.6
13.81375 | 1.649274e-07 | 3 | 10180260 | 18189824.9
14.02422 | 1.462068e-07 | 2.75 | 10180260 | 18808974.5
14.23466 | 1.283698e-07 | 2.5 | 10180260 | 19474984.7
14.44516 | 1.113968e-07 | 2.25 | 10180260 | 20198075.5
14.65727 | 9.53183e-08 | 2 | 10180160 | 20982329.9
14.86782 | 8.00694e-08 | 1.75 | 10180160 | 21856040.4
15.07828 | 6.557806e-08 | 1.5 | 10180160 | 22873504.9
15.28877 | 5.19012e-08 | 1.25 | 10180160 | 24084223.3
15.83248 | 3.907643e-08 | 1 | 10180150 | 25590872.3
16.14287 | 2.731879e-08 | 0.75 | 10180150 | 27453630.9
16.45328 | 1.671115e-08 | 0.5 | 10180150 | 29920140.3
16.76367 | 7.402829e-09 | 0.25 | 10180150 | 33770873.2
23.19913 | 3.161649e-12 | 0 | 10180010 | 0
28.86456 | -7.392869e-09 | -0.25 | 10180140 | 33816373.0
29.64603 | -1.668047e-08 | -0.5 | 10180150 | 29975180.3
29.95612 | -2.725419e-08 | -0.75 | 10180150 | 27518704.4
30.26658 | -3.890229e-08 | -1 | 10180150 | 25705428.0
30.93981 | -5.159422e-08 | -1.25 | 10180160 | 24227519.8
31.15018 | -6.517735e-08 | -1.5 | 10180160 | 23014131.3
31.36068 | -7.958717e-08 | -1.75 | 10180160 | 21988469.6
31.57117 | -9.484442e-08 | -2 | 10180160 | 21087164.8
31.78294 | -1.109505e-07 | -2.25 | 10180260 | 20279308.2
31.99347 | -1.280205e-07 | -2.5 | 10180260 | 19528124.2
32.20398 | -1.459273e-07 | -2.75 | 10180260 | 18844996.3
32.41447 | -1.646989e-07 | -3 | 10180260 | 18215056.0
32.62494 | -1.843147e-07 | -3.25 | 10180260 | 17632881.4
32.83544 | -2.047269e-07 | -3.5 | 10180260 | 17095945.7
33.04594 | -2.259115e-07 | -3.75 | 10180260 | 16599421.1
33.25642 | -2.478921e-07 | -4 | 10180260 | 16136052.5
33.4669 | -2.709555e-07 | -4.25 | 10180260 | 15685231.0
33.67736 | -2.945957e-07 | -4.5 | 10180260 | 15275173.1
33.88785 | -2.708653e-07 | -4.25 | 10180260 | 15690456.6
34.09834 | -2.478997e-07 | -4 | 10180260 | 16135556.7
34.30882 | -2.258896e-07 | -3.75 | 10180260 | 16601030.4
34.51933 | -2.046795e-07 | -3.5 | 10180260 | 17099901.9
34.72981 | -1.842672e-07 | -3.25 | 10180260 | 17637431.5
34.94031 | -1.64717e-07 | -3 | 10180260 | 18213058.6
35.15082 | -1.460354e-07 | -2.75 | 10180260 | 18831048.2
35.36129 | -1.281548e-07 | -2.5 | 10180260 | 19507660.8
35.57179 | -1.110496e-07 | -2.25 | 10180260 | 20261213.7
35.78397 | -9.488039e-08 | -2 | 10180160 | 21079171.0
35.99451 | -7.961847e-08 | -1.75 | 10180160 | 21979825.5
36.20501 | -6.519054e-08 | -1.5 | 10180160 | 23009473.1
36.41549 | -5.158424e-08 | -1.25 | 10180160 | 24232206.9
36.95922 | -3.890937e-08 | -1 | 10180150 | 25700750.3
37.26966 | -2.725523e-08 | -0.75 | 10180150 | 27517651.6
37.58009 | -1.668359e-08 | -0.5 | 10180150 | 29969566.4
37.89051 | -7.400133e-09 | -0.25 | 10180150 | 33783178.9
44.32595 | 2.884751e-12 | 0 | 10180010 | 0

## Settings
==================================
Data
==================================
Test Name | VoltageSweep 4,5 V#1@1
Mode | Sweeping
Speed | Quiet
Sweep Delay | 0.1
Hold Time | 0
Site Coordinate | 0,0
Last Executed | 08/04/2025 10:49:55
Clarius+ Version | V1.13
Execution Time | 00:00:00:48
Interlock | High Voltage Enabled
Device Terminal | B | A
Instrument | SMU2 | SMU3
Name | BV | V
Operation Mode | Common | Voltage List Sweep
Master/Subordinate | N/A | Master
Start/Bias | N/A | N/A
Stop | N/A | N/A
Step | N/A | N/A
Number of Points | N/A | 73
Compliance | 0.105 | 0.0001
Measure Current | N/A | Measured
Measure Voltage | N/A | Programmed
Current Range | N/A | Auto
Voltage Range | N/A | Auto
AC Measure I Range | N/A | N/A
Dual Sweep | N/A | N/A
Pulse Mode | N/A | Disabled
Pulse On Time | N/A | N/A
Pulse Off Time | N/A | N/A
Pulse Base Voltage | N/A | N/A
Presoak | N/A | N/A
Frequency Mode | N/A | N/A
Frequency | N/A | N/A
Start Frequency | N/A | N/A
Stop Frequency | N/A | N/A
Frequency Points | N/A | N/A
AC Drive Signal | OFF | OFF
Overvoltage Protection
Compensation | NA
CVU Path | Direct
Formulas
R = V/I