## Data
Time | I | V | SMU2_S | R
4.973034 | -1.033269e-11 | 0 | 10180020 | 0
8.38624 | 8.815711e-09 | 0.25 | 10180140 | 28358461.9
9.167712 | 1.89284e-08 | 0.5 | 10180150 | 26415330.8
9.477806 | 3.01503e-08 | 0.75 | 10180150 | 24875377.3
9.788244 | 4.234575e-08 | 1 | 10180150 | 23615120.8
10.46149 | 5.542985e-08 | 1.25 | 10180160 | 22551027.3
10.67186 | 6.933706e-08 | 1.5 | 10180160 | 21633451.9
10.88236 | 8.407054e-08 | 1.75 | 10180160 | 20815852.3
11.09281 | 9.96238e-08 | 2 | 10180160 | 20075524.7
11.30453 | 1.160503e-07 | 2.25 | 10180260 | 19388137.2
11.51507 | 1.333134e-07 | 2.5 | 10180260 | 18752798.6
11.72556 | 1.514655e-07 | 2.75 | 10180260 | 18155954.9
11.93605 | 1.703763e-07 | 3 | 10180260 | 17608086.1
12.14651 | 1.901688e-07 | 3.25 | 10180260 | 17090080.8
12.35699 | 2.106673e-07 | 3.5 | 10180260 | 16613877.8
12.56744 | 2.322479e-07 | 3.75 | 10180260 | 16146539.0
12.77794 | 2.54546e-07 | 4 | 10180260 | 15714250.6
12.98844 | 2.77607e-07 | 4.25 | 10180260 | 15309413.8
13.19889 | 3.016649e-07 | 4.5 | 10180260 | 14917216.0
13.4094 | 2.775577e-07 | 4.25 | 10180260 | 15312132.1
13.61986 | 2.545455e-07 | 4 | 10180260 | 15714283.9
13.83034 | 2.323148e-07 | 3.75 | 10180260 | 16141890.9
14.0408 | 2.107151e-07 | 3.5 | 10180260 | 16610108.6
14.25128 | 1.901847e-07 | 3.25 | 10180260 | 17088655.7
14.46174 | 1.704388e-07 | 3 | 10180260 | 17601629.3
14.67221 | 1.514644e-07 | 2.75 | 10180260 | 18156079.2
14.88267 | 1.333178e-07 | 2.5 | 10180260 | 18752181.0
15.09315 | 1.16035e-07 | 2.25 | 10180260 | 19390704.0
15.30527 | 9.963628e-08 | 2 | 10180160 | 20073009.3
15.51581 | 8.411082e-08 | 1.75 | 10180160 | 20805885.4
15.72631 | 6.935368e-08 | 1.5 | 10180160 | 21628267.7
15.93678 | 5.540432e-08 | 1.25 | 10180160 | 22561417.1
16.14725 | 4.231761e-08 | 1 | 10180160 | 23630824.7
16.69093 | 3.013997e-08 | 0.75 | 10180150 | 24883898.1
17.00137 | 1.893018e-08 | 0.5 | 10180150 | 26412844.7
17.31181 | 8.808182e-09 | 0.25 | 10180150 | 28382702.3
22.13528 | -1.027015e-11 | 0 | 10180020 | 0
25.54932 | -8.872977e-09 | -0.25 | 10180140 | 28175436.4
26.33086 | -1.908967e-08 | -0.5 | 10180150 | 26192173.4
26.64094 | -3.039848e-08 | -0.75 | 10180150 | 24672287.5
26.95137 | -4.264461e-08 | -1 | 10180150 | 23449619.6
27.62463 | -5.592818e-08 | -1.25 | 10180160 | 22350092.8
27.83503 | -6.993174e-08 | -1.5 | 10180160 | 21449486.5
28.04555 | -8.476214e-08 | -1.75 | 10180160 | 20646011.3
28.25602 | -1.002837e-07 | -2 | 10180160 | 19943413.5
28.46778 | -1.165733e-07 | -2.25 | 10180260 | 19301154.2
28.67834 | -1.336308e-07 | -2.5 | 10180260 | 18708261.0
28.88884 | -1.515218e-07 | -2.75 | 10180260 | 18149203.2
29.09934 | -1.70311e-07 | -3 | 10180260 | 17614834.3
29.30984 | -1.899908e-07 | -3.25 | 10180260 | 17106087.6
29.52034 | -2.105217e-07 | -3.5 | 10180260 | 16625361.9
29.73084 | -2.318893e-07 | -3.75 | 10180260 | 16171507.3
29.94131 | -2.541142e-07 | -4 | 10180260 | 15740951.7
30.15181 | -2.772976e-07 | -4.25 | 10180260 | 15326495.5
30.36229 | -3.012371e-07 | -4.5 | 10180260 | 14938399.3
30.5728 | -2.772287e-07 | -4.25 | 10180260 | 15330304.3
30.78329 | -2.541287e-07 | -4 | 10180260 | 15740059.2
30.99376 | -2.319419e-07 | -3.75 | 10180260 | 16167845.2
31.20426 | -2.106435e-07 | -3.5 | 10180260 | 16615748.5
31.41473 | -1.901498e-07 | -3.25 | 10180260 | 17091785.9
31.62522 | -1.705178e-07 | -3 | 10180260 | 17593474.8
31.83574 | -1.517026e-07 | -2.75 | 10180260 | 18127570.7
32.04621 | -1.3378e-07 | -2.5 | 10180260 | 18687402.4
32.2567 | -1.167215e-07 | -2.25 | 10180260 | 19276646.9
32.46888 | -1.004e-07 | -2 | 10180160 | 19920312.8
32.6794 | -8.485229e-08 | -1.75 | 10180160 | 20624075.4
32.8899 | -7.002147e-08 | -1.5 | 10180160 | 21422000.6
33.10038 | -5.59345e-08 | -1.25 | 10180160 | 22347565.9
33.31084 | -4.273183e-08 | -1 | 10180160 | 23401761.0
33.85453 | -3.040397e-08 | -0.75 | 10180150 | 24667827.6
34.16498 | -1.90947e-08 | -0.5 | 10180150 | 26185270.4
34.47546 | -8.879606e-09 | -0.25 | 10180150 | 28154401.1
39.29892 | -1.01834e-11 | 0 | 10180020 | 0

## Settings
==================================
Data
==================================
Test Name | VoltageSweep 4,5 V#1@1
Mode | Sweeping
Speed | Quiet
Sweep Delay | 0.1
Hold Time | 0
Site Coordinate | 0,0
Last Executed | 08/05/2025 10:50:14
Clarius+ Version | V1.13
Execution Time | 00:00:00:43
Interlock | High Voltage Enabled
Device Terminal | B | A
Instrument | SMU4 | SMU2
Name | BV | V
Operation Mode | Common | Voltage List Sweep
Master/Subordinate | N/A | Master
Start/Bias | N/A | N/A
Stop | N/A | N/A
Step | N/A | N/A
Number of Points | N/A | 73
Compliance | 0.105 | 0.0001
Measure Current | N/A | Measured
Measure Voltage | N/A | Programmed
Current Range | N/A | Auto
Voltage Range | N/A | Auto
AC Measure I Range | N/A | N/A
Dual Sweep | N/A | N/A
Pulse Mode | N/A | Disabled
Pulse On Time | N/A | N/A
Pulse Off Time | N/A | N/A
Pulse Base Voltage | N/A | N/A
Presoak | N/A | N/A
Frequency Mode | N/A | N/A
Frequency | N/A | N/A
Start Frequency | N/A | N/A
Stop Frequency | N/A | N/A
Frequency Points | N/A | N/A
AC Drive Signal | OFF | OFF
Overvoltage Protection
Compensation | NA
CVU Path | Direct
Formulas
R = V/I