## Data
Time | I | V | SMU3_S | R
2.073663 | 1.682079e-12 | 0 | 10180010 | 0
7.738163 | 1.044016e-08 | 0.25 | 10180140 | 23946003.7
8.519618 | 2.142351e-08 | 0.5 | 10180150 | 23338849.8
8.829684 | 3.292158e-08 | 0.75 | 10180150 | 22781412.0
9.140105 | 4.511178e-08 | 1 | 10180150 | 22167161.1
9.813354 | 5.813733e-08 | 1.25 | 10180160 | 21500814.9
10.02377 | 7.171791e-08 | 1.5 | 10180160 | 20915276.7
10.23425 | 8.57922e-08 | 1.75 | 10180160 | 20398124.3
10.44475 | 1.006536e-07 | 2 | 10180160 | 19870134.2
10.65651 | 1.163674e-07 | 2.25 | 10180260 | 19335309.3
10.86705 | 1.32929e-07 | 2.5 | 10180260 | 18807027.9
11.07754 | 1.500563e-07 | 2.75 | 10180260 | 18326450.3
11.28802 | 1.68268e-07 | 3 | 10180260 | 17828704.6
11.49853 | 1.873097e-07 | 3.25 | 10180260 | 17350945.2
11.70902 | 2.083581e-07 | 3.5 | 10180260 | 16798001.7
11.9195 | 2.280132e-07 | 3.75 | 10180260 | 16446416.8
12.13002 | 2.499667e-07 | 4 | 10180260 | 16002128.5
12.34051 | 2.722202e-07 | 4.25 | 10180260 | 15612358.9
12.55099 | 2.961715e-07 | 4.5 | 10180260 | 15193896.9
12.76147 | 2.729362e-07 | 4.25 | 10180260 | 15571402.7
12.97197 | 2.502153e-07 | 4 | 10180260 | 15986234.9
13.18245 | 2.283911e-07 | 3.75 | 10180260 | 16419202.6
13.39291 | 2.079199e-07 | 3.5 | 10180260 | 16833408.1
13.6034 | 1.880678e-07 | 3.25 | 10180260 | 17281001.7
13.81385 | 1.695008e-07 | 3 | 10180260 | 17699035.1
14.02434 | 1.512823e-07 | 2.75 | 10180260 | 18177931.9
14.23482 | 1.342003e-07 | 2.5 | 10180260 | 18628865.7
14.44528 | 1.175705e-07 | 2.25 | 10180260 | 19137453.6
14.6574 | 1.01724e-07 | 2 | 10180160 | 19661045.3
14.86793 | 8.666465e-08 | 1.75 | 10180160 | 20192777.8
15.07842 | 7.237263e-08 | 1.5 | 10180160 | 20726067.6
15.28888 | 5.865571e-08 | 1.25 | 10180160 | 21310797.7
15.49935 | 4.572249e-08 | 1 | 10180160 | 21871076.2
16.04306 | 3.322775e-08 | 0.75 | 10180150 | 22571493.2
16.35347 | 2.154375e-08 | 0.5 | 10180150 | 23208589.2
16.66388 | 1.048889e-08 | 0.25 | 10180150 | 23834751.9
23.09933 | 9.03986e-13 | 0 | 10180010 | 0
28.76472 | -1.045177e-08 | -0.25 | 10180140 | 23919387.2
29.54622 | -2.141065e-08 | -0.5 | 10180150 | 23352863.0
29.85627 | -3.301394e-08 | -0.75 | 10180150 | 22717678.7
30.16669 | -4.525311e-08 | -1 | 10180150 | 22097928.9
30.83994 | -5.815981e-08 | -1.25 | 10180160 | 21492506.4
31.05032 | -7.186024e-08 | -1.5 | 10180160 | 20873851.2
31.26081 | -8.616712e-08 | -1.75 | 10180160 | 20309371.0
31.47126 | -1.01337e-07 | -2 | 10180160 | 19736126.4
31.68299 | -1.17145e-07 | -2.25 | 10180260 | 19206963.5
31.89353 | -1.338394e-07 | -2.5 | 10180260 | 18679100.5
32.10401 | -1.512011e-07 | -2.75 | 10180260 | 18187697.6
32.31448 | -1.69665e-07 | -3 | 10180260 | 17681899.6
32.52495 | -1.888695e-07 | -3.25 | 10180260 | 17207648.1
32.73542 | -2.101253e-07 | -3.5 | 10180260 | 16656730.9
32.94587 | -2.308661e-07 | -3.75 | 10180260 | 16243183.2
33.15634 | -2.525592e-07 | -4 | 10180260 | 15837872.4
33.36677 | -2.758454e-07 | -4.25 | 10180260 | 15407182.9
33.57726 | -2.999732e-07 | -4.5 | 10180260 | 15001342.5
33.78774 | -2.774697e-07 | -4.25 | 10180260 | 15316989.6
33.99821 | -2.54684e-07 | -4 | 10180260 | 15705734.9
34.20867 | -2.334504e-07 | -3.75 | 10180260 | 16063366.9
34.41914 | -2.120331e-07 | -3.5 | 10180260 | 16506853.4
34.62961 | -1.912094e-07 | -3.25 | 10180260 | 16997071.5
34.84007 | -1.710941e-07 | -3 | 10180260 | 17534209.2
35.05053 | -1.523208e-07 | -2.75 | 10180260 | 18053999.1
35.261 | -1.347223e-07 | -2.5 | 10180260 | 18556696.3
35.47147 | -1.18054e-07 | -2.25 | 10180260 | 19059069.4
35.68362 | -1.021013e-07 | -2 | 10180160 | 19588381.7
35.89417 | -8.696965e-08 | -1.75 | 10180160 | 20121962.3
36.1046 | -7.24641e-08 | -1.5 | 10180160 | 20699904.0
36.31508 | -5.865181e-08 | -1.25 | 10180160 | 21312215.1
36.52556 | -4.550928e-08 | -1 | 10180160 | 21973539.5
37.06924 | -3.323024e-08 | -0.75 | 10180150 | 22569801.5
37.37967 | -2.153262e-08 | -0.5 | 10180150 | 23220586.2
37.6901 | -1.046462e-08 | -0.25 | 10180150 | 23890015.1
44.12555 | 1.483209e-12 | 0 | 10180010 | 0

## Settings
==================================
Data
==================================
Test Name | VoltageSweep 4,5 V#1@1
Mode | Sweeping
Speed | Quiet
Sweep Delay | 0.1
Hold Time | 0
Site Coordinate | 0,0
Last Executed | 08/04/2025 10:49:55
Clarius+ Version | V1.13
Execution Time | 00:00:00:48
Interlock | High Voltage Enabled
Device Terminal | B | A
Instrument | SMU2 | SMU3
Name | BV | V
Operation Mode | Common | Voltage List Sweep
Master/Subordinate | N/A | Master
Start/Bias | N/A | N/A
Stop | N/A | N/A
Step | N/A | N/A
Number of Points | N/A | 73
Compliance | 0.105 | 0.0001
Measure Current | N/A | Measured
Measure Voltage | N/A | Programmed
Current Range | N/A | Auto
Voltage Range | N/A | Auto
AC Measure I Range | N/A | N/A
Dual Sweep | N/A | N/A
Pulse Mode | N/A | Disabled
Pulse On Time | N/A | N/A
Pulse Off Time | N/A | N/A
Pulse Base Voltage | N/A | N/A
Presoak | N/A | N/A
Frequency Mode | N/A | N/A
Frequency | N/A | N/A
Start Frequency | N/A | N/A
Stop Frequency | N/A | N/A
Frequency Points | N/A | N/A
AC Drive Signal | OFF | OFF
Overvoltage Protection
Compensation | NA
CVU Path | Direct
Formulas
R = V/I