## Data
Time | I | V | SMU4_S | R
4.972491 | 1.033567e-11 | 0 | 10180020 | 0
8.567373 | 1.616046e-08 | 0.25 | 10180150 | 15469858.7
8.877519 | 3.600369e-08 | 0.5 | 10180150 | 13887465.2
9.550776 | 5.879084e-08 | 0.75 | 10180160 | 12757089.6
9.761174 | 8.353366e-08 | 1 | 10180160 | 11971221.6
9.971671 | 1.103007e-07 | 1.25 | 10180160 | 11332653.0
10.18213 | 1.390017e-07 | 1.5 | 10180160 | 10791232.8
10.39266 | 1.695074e-07 | 1.75 | 10180160 | 10324035.5
10.60315 | 2.016661e-07 | 2 | 10180160 | 9917382.7
10.81492 | 2.352204e-07 | 2.25 | 10180260 | 9565498.7
11.02542 | 2.699386e-07 | 2.5 | 10180260 | 9261365.5
11.23596 | 3.067856e-07 | 2.75 | 10180260 | 8963914.6
11.44647 | 3.446386e-07 | 3 | 10180260 | 8704769.8
11.65692 | 3.839699e-07 | 3.25 | 10180260 | 8464204.4
11.86745 | 4.249006e-07 | 3.5 | 10180260 | 8237220.0
12.07795 | 4.672253e-07 | 3.75 | 10180260 | 8026106.4
12.55127 | 5.118901e-07 | 4 | 10180270 | 7814177.2
12.76161 | 5.570074e-07 | 4.25 | 10180270 | 7630060.8
12.97212 | 6.03755e-07 | 4.5 | 10180270 | 7453353.9
13.18259 | 5.570349e-07 | 4.25 | 10180270 | 7629684.0
13.39305 | 5.116123e-07 | 4 | 10180270 | 7818421.0
13.60358 | 4.677709e-07 | 3.75 | 10180270 | 8016745.1
13.81404 | 4.254836e-07 | 3.5 | 10180270 | 8225934.7
14.28776 | 3.840771e-07 | 3.25 | 10180260 | 8461841.8
14.49822 | 3.450227e-07 | 3 | 10180260 | 8695080.1
14.70869 | 3.068779e-07 | 2.75 | 10180260 | 8961219.0
14.9192 | 2.702991e-07 | 2.5 | 10180260 | 9249014.5
15.12968 | 2.348917e-07 | 2.25 | 10180260 | 9578882.5
15.34187 | 2.018273e-07 | 2 | 10180160 | 9909460.6
15.55239 | 1.696855e-07 | 1.75 | 10180160 | 10313195.8
15.76288 | 1.391347e-07 | 1.5 | 10180160 | 10780917.4
15.97338 | 1.104962e-07 | 1.25 | 10180160 | 11312608.2
16.18383 | 8.354365e-08 | 1 | 10180160 | 11969791.1
16.39431 | 5.869654e-08 | 0.75 | 10180160 | 12777583.9
16.938 | 3.60442e-08 | 0.5 | 10180150 | 13871859.2
17.2484 | 1.612396e-08 | 0.25 | 10180150 | 15504871.8
22.07175 | 1.124171e-11 | 0 | 10180020 | 0
25.66756 | -1.609147e-08 | -0.25 | 10180150 | 15536182.1
25.97768 | -3.591067e-08 | -0.5 | 10180150 | 13923437.0
26.65094 | -5.844875e-08 | -0.75 | 10180160 | 12831754.7
26.86133 | -8.294641e-08 | -1 | 10180160 | 12055977.3
27.07183 | -1.094029e-07 | -1.25 | 10180160 | 11425653.5
27.28232 | -1.378261e-07 | -1.5 | 10180160 | 10883282.6
27.49281 | -1.680524e-07 | -1.75 | 10180160 | 10413419.9
27.70332 | -2.001103e-07 | -2 | 10180160 | 9994488.4
27.91506 | -2.3383e-07 | -2.25 | 10180260 | 9622376.7
28.1256 | -2.691429e-07 | -2.5 | 10180260 | 9288745.8
28.33608 | -3.059548e-07 | -2.75 | 10180260 | 8988254.6
28.54658 | -3.440887e-07 | -3 | 10180260 | 8718682.7
28.75706 | -3.835169e-07 | -3.25 | 10180260 | 8474203.7
28.96756 | -4.245801e-07 | -3.5 | 10180260 | 8243439.3
29.17803 | -4.653997e-07 | -3.75 | 10180260 | 8057590.7
29.65136 | -5.11919e-07 | -4 | 10180270 | 7813736.4
29.86176 | -5.581618e-07 | -4.25 | 10180270 | 7614279.0
30.07224 | -6.059242e-07 | -4.5 | 10180270 | 7426671.0
30.28275 | -5.567142e-07 | -4.25 | 10180270 | 7634079.3
30.49324 | -5.10868e-07 | -4 | 10180270 | 7829811.1
30.70373 | -4.673723e-07 | -3.75 | 10180270 | 8023581.5
30.91424 | -4.253017e-07 | -3.5 | 10180270 | 8229452.3
31.38792 | -3.842968e-07 | -3.25 | 10180260 | 8457004.2
31.59842 | -3.446114e-07 | -3 | 10180260 | 8705459.0
31.80888 | -3.059824e-07 | -2.75 | 10180260 | 8987443.9
32.01936 | -2.681168e-07 | -2.5 | 10180260 | 9324293.7
32.22985 | -2.325433e-07 | -2.25 | 10180260 | 9675617.4
32.442 | -1.99295e-07 | -2 | 10180160 | 10035373.2
32.65255 | -1.676319e-07 | -1.75 | 10180160 | 10439542.5
32.86303 | -1.375711e-07 | -1.5 | 10180160 | 10903448.9
33.07351 | -1.092366e-07 | -1.25 | 10180160 | 11443050.9
33.284 | -8.278771e-08 | -1 | 10180160 | 12079088.0
33.49451 | -5.824017e-08 | -0.75 | 10180160 | 12877710.1
34.03817 | -3.581143e-08 | -0.5 | 10180150 | 13962023.3
34.34862 | -1.60318e-08 | -0.25 | 10180150 | 15594008.7
39.17192 | 1.118328e-11 | 0 | 10180020 | 0

## Settings
==================================
Data
==================================
Test Name | VoltageSweep 4,5 V#1@1
Mode | Sweeping
Speed | Quiet
Sweep Delay | 0.1
Hold Time | 0
Site Coordinate | 0,0
Last Executed | 08/04/2025 10:49:55
Clarius+ Version | V1.13
Execution Time | 00:00:00:48
Interlock | High Voltage Enabled
Device Terminal | B | A
Instrument | SMU2 | SMU3
Name | BV | V
Operation Mode | Common | Voltage List Sweep
Master/Subordinate | N/A | Master
Start/Bias | N/A | N/A
Stop | N/A | N/A
Step | N/A | N/A
Number of Points | N/A | 73
Compliance | 0.105 | 0.0001
Measure Current | N/A | Measured
Measure Voltage | N/A | Programmed
Current Range | N/A | Auto
Voltage Range | N/A | Auto
AC Measure I Range | N/A | N/A
Dual Sweep | N/A | N/A
Pulse Mode | N/A | Disabled
Pulse On Time | N/A | N/A
Pulse Off Time | N/A | N/A
Pulse Base Voltage | N/A | N/A
Presoak | N/A | N/A
Frequency Mode | N/A | N/A
Frequency | N/A | N/A
Start Frequency | N/A | N/A
Stop Frequency | N/A | N/A
Frequency Points | N/A | N/A
AC Drive Signal | OFF | OFF
Overvoltage Protection
Compensation | NA
CVU Path | Direct
Formulas
R = V/I