## Data
Time | I | V | SMU2_S | R
4.97262 | -1.921085e-11 | 0 | 10180020 | 0
8.567531 | 1.798565e-08 | 0.25 | 10180150 | 13899971.4
8.877669 | 3.896349e-08 | 0.5 | 10180150 | 12832526.6
9.550929 | 6.228493e-08 | 0.75 | 10180160 | 12041435.5
9.761364 | 8.753865e-08 | 1 | 10180160 | 11423525.2
9.971863 | 1.146578e-07 | 1.25 | 10180160 | 10902007.7
10.18236 | 1.438883e-07 | 1.5 | 10180160 | 10424753.1
10.39287 | 1.748796e-07 | 1.75 | 10180160 | 10006883.0
10.60334 | 2.074465e-07 | 2 | 10180160 | 9641037.8
10.81514 | 2.399189e-07 | 2.25 | 10180260 | 9378170.0
11.02567 | 2.771264e-07 | 2.5 | 10180260 | 9021153.7
11.23617 | 3.141026e-07 | 2.75 | 10180260 | 8755101.6
11.44664 | 3.525177e-07 | 3 | 10180260 | 8510210.9
11.65714 | 3.925831e-07 | 3.25 | 10180260 | 8278501.4
11.86763 | 4.340679e-07 | 3.5 | 10180260 | 8063255.4
12.07813 | 4.775199e-07 | 3.75 | 10180260 | 7853075.8
12.55149 | 5.21717e-07 | 4 | 10180270 | 7666991.5
12.7619 | 5.674311e-07 | 4.25 | 10180270 | 7489896.5
12.97238 | 6.151115e-07 | 4.5 | 10180270 | 7315746.8
13.18288 | 5.679258e-07 | 4.25 | 10180270 | 7483371.4
13.39337 | 5.213518e-07 | 4 | 10180270 | 7672362.4
13.60383 | 4.761274e-07 | 3.75 | 10180270 | 7876042.6
13.81433 | 4.335122e-07 | 3.5 | 10180270 | 8073591.4
14.28803 | 3.917213e-07 | 3.25 | 10180260 | 8296714.4
14.49851 | 3.52707e-07 | 3 | 10180260 | 8505644.4
14.70898 | 3.140894e-07 | 2.75 | 10180260 | 8755470.0
14.91947 | 2.769494e-07 | 2.5 | 10180260 | 9026919.5
15.12998 | 2.410076e-07 | 2.25 | 10180260 | 9335806.4
15.34216 | 2.059316e-07 | 2 | 10180160 | 9711963.3
15.55271 | 1.738164e-07 | 1.75 | 10180160 | 10068097.1
15.76319 | 1.43289e-07 | 1.5 | 10180160 | 10468351.0
15.97366 | 1.144585e-07 | 1.25 | 10180160 | 10920991.4
16.18416 | 8.739144e-08 | 1 | 10180160 | 11442768.1
16.39462 | 6.215168e-08 | 0.75 | 10180160 | 12067252.7
16.93835 | 3.888115e-08 | 0.5 | 10180150 | 12859702.9
17.24878 | 1.794407e-08 | 0.25 | 10180150 | 13932177.0
22.07227 | -1.906288e-11 | 0 | 10180020 | 0
25.66819 | -1.802938e-08 | -0.25 | 10180150 | 13866252.8
25.97836 | -3.906383e-08 | -0.5 | 10180150 | 12799563.8
26.6516 | -6.262249e-08 | -0.75 | 10180160 | 11976527.9
26.86204 | -8.813701e-08 | -1 | 10180160 | 11345971.8
27.07254 | -1.155233e-07 | -1.25 | 10180160 | 10820323.4
27.283 | -1.447019e-07 | -1.5 | 10180160 | 10366137.9
27.49353 | -1.755711e-07 | -1.75 | 10180160 | 9967471.7
27.70404 | -2.08734e-07 | -2 | 10180160 | 9581573.7
27.91582 | -2.428702e-07 | -2.25 | 10180260 | 9264208.3
28.12634 | -2.779202e-07 | -2.5 | 10180260 | 8995387.6
28.33683 | -3.148439e-07 | -2.75 | 10180260 | 8734487.1
28.54735 | -3.531288e-07 | -3 | 10180260 | 8495483.9
28.75782 | -3.932192e-07 | -3.25 | 10180260 | 8265109.3
28.96833 | -4.345356e-07 | -3.5 | 10180260 | 8054576.6
29.17883 | -4.778167e-07 | -3.75 | 10180260 | 7848198.1
29.65217 | -5.224966e-07 | -4 | 10180270 | 7655552.5
29.86254 | -5.681917e-07 | -4.25 | 10180270 | 7479870.0
30.07304 | -6.153451e-07 | -4.5 | 10180270 | 7312969.2
30.28351 | -5.680214e-07 | -4.25 | 10180270 | 7482112.6
30.49399 | -5.22117e-07 | -4 | 10180270 | 7661117.6
30.7045 | -4.77934e-07 | -3.75 | 10180270 | 7846272.4
30.91496 | -4.353177e-07 | -3.5 | 10180270 | 8040104.4
31.38867 | -3.930797e-07 | -3.25 | 10180260 | 8268043.0
31.59914 | -3.52919e-07 | -3 | 10180260 | 8500534.4
31.80966 | -3.146492e-07 | -2.75 | 10180260 | 8739891.5
32.02015 | -2.781492e-07 | -2.5 | 10180260 | 8987981.0
32.23063 | -2.428375e-07 | -2.25 | 10180260 | 9265454.2
32.44281 | -2.08702e-07 | -2 | 10180160 | 9583039.7
32.65333 | -1.758593e-07 | -1.75 | 10180160 | 9951137.1
32.8638 | -1.450528e-07 | -1.5 | 10180160 | 10341061.4
33.07434 | -1.157569e-07 | -1.25 | 10180160 | 10798490.6
33.28478 | -8.835349e-08 | -1 | 10180160 | 11318172.3
33.49527 | -6.276707e-08 | -0.75 | 10180160 | 11948940.4
34.03904 | -3.915772e-08 | -0.5 | 10180150 | 12768875.7
34.34943 | -1.807529e-08 | -0.25 | 10180150 | 13831036.3
39.17291 | -1.909301e-11 | 0 | 10180020 | 0

## Settings
==================================
Data
==================================
Test Name | VoltageSweep 4,5 V#1@1
Mode | Sweeping
Speed | Quiet
Sweep Delay | 0.1
Hold Time | 0
Site Coordinate | 0,0
Last Executed | 08/05/2025 10:34:55
Clarius+ Version | V1.13
Execution Time | 00:00:00:46
Interlock | High Voltage Enabled
Device Terminal | B | A
Instrument | SMU4 | SMU2
Name | BV | V
Operation Mode | Common | Voltage List Sweep
Master/Subordinate | N/A | Master
Start/Bias | N/A | N/A
Stop | N/A | N/A
Step | N/A | N/A
Number of Points | N/A | 73
Compliance | 0.105 | 0.0001
Measure Current | N/A | Measured
Measure Voltage | N/A | Programmed
Current Range | N/A | Auto
Voltage Range | N/A | Auto
AC Measure I Range | N/A | N/A
Dual Sweep | N/A | N/A
Pulse Mode | N/A | Disabled
Pulse On Time | N/A | N/A
Pulse Off Time | N/A | N/A
Pulse Base Voltage | N/A | N/A
Presoak | N/A | N/A
Frequency Mode | N/A | N/A
Frequency | N/A | N/A
Start Frequency | N/A | N/A
Stop Frequency | N/A | N/A
Frequency Points | N/A | N/A
AC Drive Signal | OFF | OFF
Overvoltage Protection
Compensation | NA
CVU Path | Direct
Formulas
R = V/I