## Data
Time | I | V | SMU2_S | R
4.972602 | -2.187815e-11 | 0 | 10180020 | 0
8.567527 | 1.93101e-08 | 0.25 | 10180150 | 12946590.2
8.877658 | 4.124916e-08 | 0.5 | 10180150 | 12121458.3
9.550913 | 6.538926e-08 | 0.75 | 10180160 | 11469773.7
9.761303 | 9.140908e-08 | 1 | 10180160 | 10939832.5
9.971791 | 1.192827e-07 | 1.25 | 10180160 | 10479310.2
10.18226 | 1.488196e-07 | 1.5 | 10180160 | 10079315.9
10.39274 | 1.799919e-07 | 1.75 | 10180160 | 9722659.7
10.60324 | 2.126882e-07 | 2 | 10180160 | 9403438.2
10.81499 | 2.466736e-07 | 2.25 | 10180260 | 9121365.0
11.02553 | 2.824685e-07 | 2.5 | 10180260 | 8850545.1
11.23602 | 3.19359e-07 | 2.75 | 10180260 | 8610998.8
11.4465 | 3.578909e-07 | 3 | 10180260 | 8382443.9
11.65699 | 3.977552e-07 | 3.25 | 10180260 | 8170855.4
11.86747 | 4.390946e-07 | 3.5 | 10180260 | 7970947.9
12.07798 | 4.818889e-07 | 3.75 | 10180260 | 7781875.9
12.55135 | 5.257805e-07 | 4 | 10180270 | 7607737.8
12.76177 | 5.714141e-07 | 4.25 | 10180270 | 7437688.5
12.97226 | 6.190295e-07 | 4.5 | 10180270 | 7269443.6
13.18276 | 5.714077e-07 | 4.25 | 10180270 | 7437772.1
13.39327 | 5.256391e-07 | 4 | 10180270 | 7609783.8
13.60375 | 4.81484e-07 | 3.75 | 10180270 | 7788420.9
13.81425 | 4.386263e-07 | 3.5 | 10180270 | 7979458.2
14.288 | 3.979385e-07 | 3.25 | 10180260 | 8167090.1
14.49852 | 3.58093e-07 | 3 | 10180260 | 8377710.8
14.70899 | 3.193651e-07 | 2.75 | 10180260 | 8610834.8
14.91946 | 2.822038e-07 | 2.5 | 10180260 | 8858847.3
15.12995 | 2.467423e-07 | 2.25 | 10180260 | 9118824.4
15.34208 | 2.126609e-07 | 2 | 10180160 | 9404645.9
15.55266 | 1.801549e-07 | 1.75 | 10180160 | 9713863.7
15.76317 | 1.486373e-07 | 1.5 | 10180160 | 10091676.8
15.97365 | 1.191654e-07 | 1.25 | 10180160 | 10489625.2
16.18416 | 9.134182e-08 | 1 | 10180160 | 10947887.3
16.39466 | 6.530111e-08 | 0.75 | 10180160 | 11485256.8
16.60513 | 4.116369e-08 | 0.5 | 10180160 | 12146627.0
17.14884 | 1.927138e-08 | 0.25 | 10180150 | 12972604.3
21.97233 | -2.144187e-11 | 0 | 10180020 | 0
25.56823 | -1.928447e-08 | -0.25 | 10180150 | 12963801.1
25.87838 | -4.107524e-08 | -0.5 | 10180150 | 12172782.6
26.55163 | -6.509829e-08 | -0.75 | 10180160 | 11521039.7
26.76199 | -9.085781e-08 | -1 | 10180160 | 11006208.5
26.97249 | -1.183295e-07 | -1.25 | 10180160 | 10563719.1
27.18301 | -1.474743e-07 | -1.5 | 10180160 | 10171261.1
27.39348 | -1.782436e-07 | -1.75 | 10180160 | 9818026.9
27.60399 | -2.115855e-07 | -2 | 10180160 | 9452444.2
27.81575 | -2.460063e-07 | -2.25 | 10180260 | 9146108.5
28.0263 | -2.817896e-07 | -2.5 | 10180260 | 8871868.5
28.23676 | -3.16815e-07 | -2.75 | 10180260 | 8680143.7
28.44728 | -3.568088e-07 | -3 | 10180260 | 8407863.4
28.65775 | -3.97603e-07 | -3.25 | 10180260 | 8173983.1
28.86819 | -4.391662e-07 | -3.5 | 10180260 | 7969647.9
29.07872 | -4.816134e-07 | -3.75 | 10180260 | 7786328.7
29.55205 | -5.275011e-07 | -4 | 10180270 | 7582922.2
29.76245 | -5.740138e-07 | -4.25 | 10180270 | 7404002.9
29.97294 | -6.197398e-07 | -4.5 | 10180270 | 7261111.7
30.18346 | -5.727431e-07 | -4.25 | 10180270 | 7420429.2
30.39391 | -5.270384e-07 | -4 | 10180270 | 7589579.5
30.60441 | -4.835141e-07 | -3.75 | 10180270 | 7755720.1
30.81494 | -4.404556e-07 | -3.5 | 10180270 | 7946317.8
31.28866 | -3.961883e-07 | -3.25 | 10180260 | 8203170.4
31.49917 | -3.571295e-07 | -3 | 10180260 | 8400315.0
31.70962 | -3.18833e-07 | -2.75 | 10180260 | 8625205.7
31.92011 | -2.800645e-07 | -2.5 | 10180260 | 8926514.8
32.13063 | -2.445674e-07 | -2.25 | 10180260 | 9199916.2
32.34277 | -2.106718e-07 | -2 | 10180160 | 9493437.6
32.55335 | -1.790017e-07 | -1.75 | 10180160 | 9776445.7
32.76381 | -1.478739e-07 | -1.5 | 10180160 | 10143776.6
32.97428 | -1.185477e-07 | -1.25 | 10180160 | 10544277.9
33.18478 | -9.099881e-08 | -1 | 10180160 | 10989154.7
33.39523 | -6.522049e-08 | -0.75 | 10180160 | 11499453.6
33.60575 | -4.124421e-08 | -0.5 | 10180160 | 12122913.8
34.14948 | -1.934027e-08 | -0.25 | 10180150 | 12926399.1
38.97295 | -2.121251e-11 | 0 | 10180020 | 0

## Settings
==================================
Data
==================================
Test Name | VoltageSweep 4,5 V#1@1
Mode | Sweeping
Speed | Quiet
Sweep Delay | 0.1
Hold Time | 0
Site Coordinate | 0,0
Last Executed | 08/05/2025 10:52:37
Clarius+ Version | V1.13
Execution Time | 00:00:00:42
Interlock | High Voltage Enabled
Device Terminal | B | A
Instrument | SMU4 | SMU2
Name | BV | V
Operation Mode | Common | Voltage List Sweep
Master/Subordinate | N/A | Master
Start/Bias | N/A | N/A
Stop | N/A | N/A
Step | N/A | N/A
Number of Points | N/A | 73
Compliance | 0.105 | 0.0001
Measure Current | N/A | Measured
Measure Voltage | N/A | Programmed
Current Range | N/A | Auto
Voltage Range | N/A | Auto
AC Measure I Range | N/A | N/A
Dual Sweep | N/A | N/A
Pulse Mode | N/A | Disabled
Pulse On Time | N/A | N/A
Pulse Off Time | N/A | N/A
Pulse Base Voltage | N/A | N/A
Presoak | N/A | N/A
Frequency Mode | N/A | N/A
Frequency | N/A | N/A
Start Frequency | N/A | N/A
Stop Frequency | N/A | N/A
Frequency Points | N/A | N/A
AC Drive Signal | OFF | OFF
Overvoltage Protection
Compensation | NA
CVU Path | Direct
Formulas
R = V/I