## Data
Time | I | V | SMU3_S | R
2.073679 | 3.451087e-12 | 0 | 10180010 | 0
7.919988 | 2.249085e-08 | 0.25 | 10180150 | 11115629.7
8.230157 | 4.59627e-08 | 0.5 | 10180150 | 10878386.9
8.903431 | 7.068888e-08 | 0.75 | 10180160 | 10609871.8
9.113784 | 9.638077e-08 | 1 | 10180160 | 10375513.3
9.324307 | 1.232919e-07 | 1.25 | 10180160 | 10138543.7
9.534756 | 1.513782e-07 | 1.5 | 10180160 | 9908959.1
9.745243 | 1.806093e-07 | 1.75 | 10180160 | 9689423.2
9.955755 | 2.109918e-07 | 2 | 10180160 | 9479042.0
10.16753 | 2.426441e-07 | 2.25 | 10180260 | 9272838.5
10.37805 | 2.756124e-07 | 2.5 | 10180260 | 9070710.6
10.58853 | 3.105465e-07 | 2.75 | 10180260 | 8855356.3
10.79904 | 3.457555e-07 | 3 | 10180260 | 8676652.4
11.00945 | 3.82754e-07 | 3.25 | 10180260 | 8491093.6
11.21994 | 4.206264e-07 | 3.5 | 10180260 | 8320923.1
11.43043 | 4.604343e-07 | 3.75 | 10180260 | 8144485.3
11.90374 | 5.031369e-07 | 4 | 10180270 | 7950122.5
12.1141 | 5.470345e-07 | 4.25 | 10180270 | 7769162.4
12.32461 | 5.905515e-07 | 4.5 | 10180270 | 7619995.8
12.53506 | 5.491052e-07 | 4.25 | 10180270 | 7739864.7
12.74558 | 5.078503e-07 | 4 | 10180270 | 7876336.8
12.95608 | 4.671332e-07 | 3.75 | 10180270 | 8027688.6
13.16652 | 4.266512e-07 | 3.5 | 10180270 | 8203422.7
13.64025 | 3.87728e-07 | 3.25 | 10180260 | 8382165.0
13.85067 | 3.513017e-07 | 3 | 10180260 | 8539667.4
14.06118 | 3.152182e-07 | 2.75 | 10180260 | 8724116.7
14.27166 | 2.804672e-07 | 2.5 | 10180260 | 8913697.7
14.48211 | 2.471016e-07 | 2.25 | 10180260 | 9105568.0
14.69433 | 2.146106e-07 | 2 | 10180160 | 9319203.2
14.90485 | 1.833647e-07 | 1.75 | 10180160 | 9543820.7
15.11537 | 1.535118e-07 | 1.5 | 10180160 | 9771237.3
15.32588 | 1.250031e-07 | 1.25 | 10180160 | 9999751.1
15.53634 | 9.755855e-08 | 1 | 10180160 | 10250255.1
15.74685 | 7.143714e-08 | 0.75 | 10180160 | 10498740.2
15.95736 | 4.647959e-08 | 0.5 | 10180160 | 10757410.3
16.50101 | 2.270818e-08 | 0.25 | 10180150 | 11009250.3
22.93645 | 2.79912e-12 | 0 | 10180010 | 0
28.78363 | -2.261142e-08 | -0.25 | 10180150 | 11056358.1
29.09377 | -4.623967e-08 | -0.5 | 10180150 | 10813225.2
29.76704 | -7.086705e-08 | -0.75 | 10180160 | 10583198.4
29.9774 | -9.685161e-08 | -1 | 10180160 | 10325073.1
30.1879 | -1.241937e-07 | -1.25 | 10180160 | 10064925.9
30.39839 | -1.526671e-07 | -1.5 | 10180160 | 9825298.8
30.60888 | -1.820571e-07 | -1.75 | 10180160 | 9612366.2
30.81938 | -2.126816e-07 | -2 | 10180160 | 9403727.8
31.03115 | -2.446971e-07 | -2.25 | 10180260 | 9195040.3
31.24168 | -2.78493e-07 | -2.5 | 10180260 | 8976884.8
31.45216 | -3.129329e-07 | -2.75 | 10180260 | 8787827.7
31.66267 | -3.494775e-07 | -3 | 10180260 | 8584243.9
31.87314 | -3.864959e-07 | -3.25 | 10180260 | 8408885.2
32.08363 | -4.257778e-07 | -3.5 | 10180260 | 8220249.8
32.29413 | -4.647094e-07 | -3.75 | 10180260 | 8069558.4
32.76748 | -5.051076e-07 | -4 | 10180270 | 7919104.6
32.97784 | -5.492705e-07 | -4.25 | 10180270 | 7737535.4
33.18835 | -5.927529e-07 | -4.5 | 10180270 | 7591695.8
33.39885 | -5.49346e-07 | -4.25 | 10180270 | 7736472.1
33.60931 | -5.067695e-07 | -4 | 10180270 | 7893134.3
33.81982 | -4.66369e-07 | -3.75 | 10180270 | 8040842.4
34.03033 | -4.261374e-07 | -3.5 | 10180270 | 8213312.7
34.50403 | -3.878765e-07 | -3.25 | 10180260 | 8378955.7
34.71455 | -3.51177e-07 | -3 | 10180260 | 8542700.9
34.92503 | -3.153101e-07 | -2.75 | 10180260 | 8721573.5
35.13554 | -2.806788e-07 | -2.5 | 10180260 | 8906976.9
35.34604 | -2.471334e-07 | -2.25 | 10180260 | 9104396.2
35.55819 | -2.150169e-07 | -2 | 10180160 | 9301596.4
35.76873 | -1.840111e-07 | -1.75 | 10180160 | 9510295.9
35.97923 | -1.538959e-07 | -1.5 | 10180160 | 9746850.4
36.18974 | -1.250984e-07 | -1.25 | 10180160 | 9992136.8
36.40023 | -9.766985e-08 | -1 | 10180160 | 10238574.4
36.61072 | -7.139735e-08 | -0.75 | 10180160 | 10504591.3
36.82123 | -4.639959e-08 | -0.5 | 10180160 | 10775956.9
37.36493 | -2.277433e-08 | -0.25 | 10180150 | 10977271.4
42.18827 | 3.949194e-12 | 0 | 10180020 | 0

## Settings
==================================
Data
==================================
Test Name | VoltageSweep 4,5 V#1@1
Mode | Sweeping
Speed | Quiet
Sweep Delay | 0.1
Hold Time | 0
Site Coordinate | 0,0
Last Executed | 08/04/2025 10:53:18
Clarius+ Version | V1.13
Execution Time | 00:00:00:46
Interlock | High Voltage Enabled
Device Terminal | B | A
Instrument | SMU2 | SMU3
Name | BV | V
Operation Mode | Common | Voltage List Sweep
Master/Subordinate | N/A | Master
Start/Bias | N/A | N/A
Stop | N/A | N/A
Step | N/A | N/A
Number of Points | N/A | 73
Compliance | 0.105 | 0.0001
Measure Current | N/A | Measured
Measure Voltage | N/A | Programmed
Current Range | N/A | Auto
Voltage Range | N/A | Auto
AC Measure I Range | N/A | N/A
Dual Sweep | N/A | N/A
Pulse Mode | N/A | Disabled
Pulse On Time | N/A | N/A
Pulse Off Time | N/A | N/A
Pulse Base Voltage | N/A | N/A
Presoak | N/A | N/A
Frequency Mode | N/A | N/A
Frequency | N/A | N/A
Start Frequency | N/A | N/A
Stop Frequency | N/A | N/A
Frequency Points | N/A | N/A
AC Drive Signal | OFF | OFF
Overvoltage Protection
Compensation | NA
CVU Path | Direct
Formulas
R = V/I