## Data
Time | I | V | SMU3_S | R
2.073815 | 3.262681e-13 | 0 | 10180010 | 0
8.263041 | 2.227428e-09 | 0.25 | 10180140 | 112237061.2
8.774092 | 4.589563e-09 | 0.5 | 10180140 | 108942835.1
9.718245 | 7.143125e-09 | 0.75 | 10180150 | 104996059.7
10.02856 | 9.823592e-09 | 1 | 10180150 | 101795761.5
10.339 | 1.267874e-08 | 1.25 | 10180150 | 98590246.6
10.64943 | 1.575875e-08 | 1.5 | 10180150 | 95185210.0
10.95982 | 1.903101e-08 | 1.75 | 10180150 | 91955158.5
11.27023 | 2.249845e-08 | 2 | 10180150 | 88895029.5
11.58195 | 2.630175e-08 | 2.25 | 10180250 | 85545644.0
11.89246 | 3.020331e-08 | 2.5 | 10180250 | 82772384.7
12.2029 | 3.447228e-08 | 2.75 | 10180250 | 79774235.3
12.51331 | 3.887332e-08 | 3 | 10180250 | 77173759.04
12.82371 | 4.342007e-08 | 3.25 | 10180250 | 74850173.8
13.13413 | 4.823959e-08 | 3.5 | 10180250 | 72554516.4
13.80734 | 5.384372e-08 | 3.75 | 10180260 | 69646009.0
14.01772 | 5.910263e-08 | 4 | 10180260 | 67678885.0
14.22818 | 6.405179e-08 | 4.25 | 10180260 | 66352556.6
14.43869 | 6.979012e-08 | 4.5 | 10180260 | 64479042.2
14.64917 | 6.446772e-08 | 4.25 | 10180260 | 65924465.7
14.85965 | 5.948707e-08 | 4 | 10180260 | 67241505.7
15.07015 | 5.417703e-08 | 3.75 | 10180260 | 69217523.0
15.28062 | 4.936254e-08 | 3.5 | 10180260 | 70903962.7
15.49111 | 4.447926e-08 | 3.25 | 10180260 | 73067760.5
16.03483 | 3.957103e-08 | 3 | 10180250 | 75813043.1
16.34524 | 3.503773e-08 | 2.75 | 10180250 | 78486821.7
16.65563 | 3.097001e-08 | 2.5 | 10180250 | 80723262.3
16.96605 | 2.727662e-08 | 2.25 | 10180250 | 82488231.3
17.27818 | 2.342853e-08 | 2 | 10180150 | 85366016.7
17.58865 | 1.976406e-08 | 1.75 | 10180150 | 88544581.3
17.89905 | 1.639874e-08 | 1.5 | 10180150 | 91470461.3
18.20946 | 1.311306e-08 | 1.25 | 10180150 | 95324794.4
18.51987 | 1.007524e-08 | 1 | 10180150 | 99253260.6
18.83029 | 7.292496e-09 | 0.75 | 10180150 | 102845440.1
19.1407 | 4.678922e-09 | 0.5 | 10180150 | 106862228.7
19.88436 | 2.25269e-09 | 0.25 | 10180140 | 110978417.6
22.00974 | -8.175416e-14 | 0 | 10180010 | 0
28.1999 | -2.250229e-09 | -0.25 | 10180140 | 111099798.0
28.71098 | -4.656702e-09 | -0.5 | 10180140 | 107372124.2
29.65517 | -7.234215e-09 | -0.75 | 10180150 | 103673992.7
29.96551 | -1.007771e-08 | -1 | 10180150 | 99228890.1
30.27597 | -1.308468e-08 | -1.25 | 10180150 | 95531555.2
30.5864 | -1.630378e-08 | -1.5 | 10180150 | 92003206.1
30.89683 | -1.973875e-08 | -1.75 | 10180150 | 88658091.5
31.20725 | -2.336021e-08 | -2 | 10180150 | 85615656.5
31.51901 | -2.712174e-08 | -2.25 | 10180250 | 82959291.5
31.82949 | -3.115198e-08 | -2.5 | 10180250 | 80251728.5
32.13992 | -3.540308e-08 | -2.75 | 10180250 | 77676858.4
32.45035 | -3.978301e-08 | -3 | 10180250 | 75409074.1
32.76078 | -4.41587e-08 | -3.25 | 10180250 | 73598175.5
33.07122 | -4.909615e-08 | -3.5 | 10180250 | 71288689.1
33.74442 | -5.39761e-08 | -3.75 | 10180260 | 69475191.3
33.95478 | -5.916593e-08 | -4 | 10180260 | 67606470.6
34.16528 | -6.440414e-08 | -4.25 | 10180260 | 65989545.9
34.37579 | -6.997974e-08 | -4.5 | 10180260 | 64304324.8
34.58627 | -6.450752e-08 | -4.25 | 10180260 | 65883794.0
34.79677 | -5.95484e-08 | -4 | 10180260 | 67172251.8
35.00724 | -5.424312e-08 | -3.75 | 10180260 | 69133186.6
35.21773 | -4.920371e-08 | -3.5 | 10180260 | 71132853.3
35.42821 | -4.461855e-08 | -3.25 | 10180260 | 72839655.8
35.6387 | -4.00884e-08 | -3 | 10180260 | 74834618.5
36.1824 | -3.559244e-08 | -2.75 | 10180250 | 77263608.1
36.49282 | -3.140248e-08 | -2.5 | 10180250 | 79611540.5
36.80328 | -2.734674e-08 | -2.25 | 10180250 | 82276728.2
37.11541 | -2.361518e-08 | -2 | 10180150 | 84691271.5
37.4259 | -1.994892e-08 | -1.75 | 10180150 | 87724067.4
37.73636 | -1.654821e-08 | -1.5 | 10180150 | 90644225.9
38.04676 | -1.326968e-08 | -1.25 | 10180150 | 94199725.0
38.35717 | -1.011848e-08 | -1 | 10180150 | 98829096.5
38.66759 | -7.325387e-09 | -0.75 | 10180150 | 102383663.6
38.97802 | -4.71369e-09 | -0.5 | 10180150 | 106074012.6
39.72163 | -2.266499e-09 | -0.25 | 10180140 | 110302288.1
41.84705 | 7.643555e-13 | 0 | 10180010 | 0

## Settings
==================================
Data
==================================
Test Name | VoltageSweep 4,5 V#1@1
Mode | Sweeping
Speed | Quiet
Sweep Delay | 0.1
Hold Time | 0
Site Coordinate | 0,0
Last Executed | 08/04/2025 10:44:12
Clarius+ Version | V1.13
Execution Time | 00:00:00:47
Interlock | High Voltage Enabled
Device Terminal | B | A
Instrument | SMU2 | SMU3
Name | BV | V
Operation Mode | Common | Voltage List Sweep
Master/Subordinate | N/A | Master
Start/Bias | N/A | N/A
Stop | N/A | N/A
Step | N/A | N/A
Number of Points | N/A | 73
Compliance | 0.105 | 0.0001
Measure Current | N/A | Measured
Measure Voltage | N/A | Programmed
Current Range | N/A | Auto
Voltage Range | N/A | Auto
AC Measure I Range | N/A | N/A
Dual Sweep | N/A | N/A
Pulse Mode | N/A | Disabled
Pulse On Time | N/A | N/A
Pulse Off Time | N/A | N/A
Pulse Base Voltage | N/A | N/A
Presoak | N/A | N/A
Frequency Mode | N/A | N/A
Frequency | N/A | N/A
Start Frequency | N/A | N/A
Stop Frequency | N/A | N/A
Frequency Points | N/A | N/A
AC Drive Signal | OFF | OFF
Overvoltage Protection
Compensation | NA
CVU Path | Direct
Formulas
R = V/I