## Data
Time | I | V | SMU3_S | R
2.073509 | 3.168445e-13 | 0 | 10180010 | 0
8.262736 | 2.25457e-09 | 0.25 | 10180140 | 110885885.3
8.7738 | 4.631543e-09 | 0.5 | 10180140 | 107955379.9
9.717919 | 7.217836e-09 | 0.75 | 10180150 | 103909258.8
10.02827 | 9.980321e-09 | 1 | 10180150 | 100197173.4
10.33873 | 1.296295e-08 | 1.25 | 10180150 | 96428649.3
10.64917 | 1.608931e-08 | 1.5 | 10180150 | 93229576.4
10.95961 | 1.940162e-08 | 1.75 | 10180150 | 90198670.7
11.27005 | 2.346014e-08 | 2 | 10180150 | 85250981.4
11.5818 | 2.726845e-08 | 2.25 | 10180250 | 82512928.2
11.89231 | 3.095144e-08 | 2.5 | 10180250 | 80771694.1
12.20278 | 3.484489e-08 | 2.75 | 10180250 | 78921181.5
12.5132 | 3.898625e-08 | 3 | 10180250 | 76950205.5
12.82364 | 4.349061e-08 | 3.25 | 10180250 | 74728771.3
13.13409 | 4.853658e-08 | 3.5 | 10180250 | 72110559.3
13.8073 | 5.385721e-08 | 3.75 | 10180260 | 69628564.7
14.01769 | 5.979994e-08 | 4 | 10180260 | 66889702.1
14.22815 | 6.49042e-08 | 4.25 | 10180260 | 65481125.1
14.43865 | 6.975176e-08 | 4.5 | 10180260 | 64514504.5
14.64913 | 6.454248e-08 | 4.25 | 10180260 | 65848108.8
14.85962 | 5.957058e-08 | 4 | 10180260 | 67147241.9
15.0701 | 5.447789e-08 | 3.75 | 10180260 | 68835259.8
15.28058 | 4.926013e-08 | 3.5 | 10180260 | 71051375.3
15.49107 | 4.453231e-08 | 3.25 | 10180260 | 72980718.5
16.03475 | 3.994093e-08 | 3 | 10180250 | 75110915.7
16.34515 | 3.546092e-08 | 2.75 | 10180250 | 77550148.8
16.65558 | 3.14661e-08 | 2.5 | 10180250 | 79450572.2
16.96602 | 2.746668e-08 | 2.25 | 10180250 | 81917442.5
17.27815 | 2.375785e-08 | 2 | 10180150 | 84182717.8
17.5886 | 2.013269e-08 | 1.75 | 10180150 | 86923321.9
17.89902 | 1.663726e-08 | 1.5 | 10180150 | 90159074.2
18.20945 | 1.330357e-08 | 1.25 | 10180150 | 93959755.6
18.51989 | 1.025021e-08 | 1 | 10180150 | 97559023.2
18.83031 | 7.353516e-09 | 0.75 | 10180150 | 101992032.6
19.14074 | 4.742592e-09 | 0.5 | 10180150 | 105427578.4
19.88437 | 2.303528e-09 | 0.25 | 10180140 | 108529165.7
22.00983 | -1.595774e-13 | 0 | 10180010 | 0
28.20002 | -2.267527e-09 | -0.25 | 10180140 | 110252278.5
28.71113 | -4.697264e-09 | -0.5 | 10180140 | 106444945.3
29.65529 | -7.322591e-09 | -0.75 | 10180150 | 102422769.2
29.96565 | -1.017212e-08 | -1 | 10180150 | 98307880.8
30.27604 | -1.316729e-08 | -1.25 | 10180150 | 94932211.9
30.58645 | -1.641914e-08 | -1.5 | 10180150 | 91356805.4
30.89686 | -1.98124e-08 | -1.75 | 10180150 | 88328526.7
31.20724 | -2.343887e-08 | -2 | 10180150 | 85328331.2
31.51897 | -2.728863e-08 | -2.25 | 10180250 | 82451916.8
31.82945 | -3.133597e-08 | -2.5 | 10180250 | 79780515.4
32.1399 | -3.517685e-08 | -2.75 | 10180250 | 78176422.5
32.45033 | -3.988024e-08 | -3 | 10180250 | 75225228.5
32.76077 | -4.425735e-08 | -3.25 | 10180250 | 73434127.6
33.07123 | -4.910828e-08 | -3.5 | 10180250 | 71271076.7
33.74448 | -5.40672e-08 | -3.75 | 10180260 | 69358126.9
33.95484 | -5.90302e-08 | -4 | 10180260 | 67761921.9
34.16531 | -6.480846e-08 | -4.25 | 10180260 | 65577857.4
34.37579 | -7.026814e-08 | -4.5 | 10180260 | 64040406.4
34.58625 | -6.514109e-08 | -4.25 | 10180260 | 65243000.7
34.79676 | -5.990992e-08 | -4 | 10180260 | 66766903.4
35.00724 | -5.465589e-08 | -3.75 | 10180260 | 68611092.7
35.21771 | -4.947838e-08 | -3.5 | 10180260 | 70737966.0
35.42823 | -4.486078e-08 | -3.25 | 10180260 | 72446349.4
35.63868 | -4.016962e-08 | -3 | 10180260 | 74683304.5
36.18235 | -3.569732e-08 | -2.75 | 10180250 | 77036605.6
36.49277 | -3.159468e-08 | -2.5 | 10180250 | 79127234.9
36.80319 | -2.760968e-08 | -2.25 | 10180250 | 81493163.1
37.11527 | -2.36739e-08 | -2 | 10180150 | 84481234.0
37.42572 | -1.985282e-08 | -1.75 | 10180150 | 88148679.0
37.73615 | -1.645499e-08 | -1.5 | 10180150 | 91157756.8
38.04656 | -1.329879e-08 | -1.25 | 10180150 | 93993541.5
38.35699 | -1.017589e-08 | -1 | 10180150 | 98271542.0
38.66742 | -7.337319e-09 | -0.75 | 10180150 | 102217175.7
38.97787 | -4.693148e-09 | -0.5 | 10180150 | 106538295.9
39.72148 | -2.280272e-09 | -0.25 | 10180140 | 109636034.1
41.84686 | 7.535715e-13 | 0 | 10180010 | 0

## Settings
==================================
Data
==================================
Test Name | VoltageSweep 4,5 V#1@1
Mode | Sweeping
Speed | Quiet
Sweep Delay | 0.1
Hold Time | 0
Site Coordinate | 0,0
Last Executed | 08/04/2025 10:45:48
Clarius+ Version | V1.13
Execution Time | 00:00:00:46
Interlock | High Voltage Enabled
Device Terminal | B | A
Instrument | SMU2 | SMU3
Name | BV | V
Operation Mode | Common | Voltage List Sweep
Master/Subordinate | N/A | Master
Start/Bias | N/A | N/A
Stop | N/A | N/A
Step | N/A | N/A
Number of Points | N/A | 73
Compliance | 0.105 | 0.0001
Measure Current | N/A | Measured
Measure Voltage | N/A | Programmed
Current Range | N/A | Auto
Voltage Range | N/A | Auto
AC Measure I Range | N/A | N/A
Dual Sweep | N/A | N/A
Pulse Mode | N/A | Disabled
Pulse On Time | N/A | N/A
Pulse Off Time | N/A | N/A
Pulse Base Voltage | N/A | N/A
Presoak | N/A | N/A
Frequency Mode | N/A | N/A
Frequency | N/A | N/A
Start Frequency | N/A | N/A
Stop Frequency | N/A | N/A
Frequency Points | N/A | N/A
AC Drive Signal | OFF | OFF
Overvoltage Protection
Compensation | NA
CVU Path | Direct
Formulas
R = V/I