## Data
Time | I | V | SMU2_S | R
0.4614905 | 1.393502e-09 | 0 | 10180040 | 0
1.496228 | 2.339993e-06 | 0.25 | 10180170 | 106837.9
1.969397 | 5.001036e-06 | 0.5 | 10180180 | 99979.29
2.1798 | 7.895393e-06 | 0.75 | 10180180 | 94992.11
2.39027 | 1.098063e-05 | 1 | 10180180 | 91069.42
2.600772 | 1.42325e-05 | 1.25 | 10180180 | 87827.18
2.811286 | 1.763206e-05 | 1.5 | 10180180 | 85072.29
3.021757 | 2.118248e-05 | 1.75 | 10180180 | 82615.44
3.232269 | 2.485968e-05 | 2 | 10180180 | 80451.54
3.443999 | 2.866916e-05 | 2.25 | 10180280 | 78481.53
3.654534 | 3.258957e-05 | 2.5 | 10180280 | 76711.65
3.865037 | 3.662377e-05 | 2.75 | 10180280 | 75087.86
4.075515 | 4.078111e-05 | 3 | 10180280 | 73563.47
4.286005 | 4.505561e-05 | 3.25 | 10180280 | 72133.09
4.496465 | 4.942879e-05 | 3.5 | 10180280 | 70808.94
4.706982 | 5.391651e-05 | 3.75 | 10180280 | 69551.98
4.917483 | 5.850586e-05 | 4 | 10180280 | 68369.23
5.127964 | 6.323277e-05 | 4.25 | 10180280 | 67211.98
5.338469 | 6.807772e-05 | 4.5 | 10180280 | 66100.93
5.548966 | 6.324606e-05 | 4.25 | 10180280 | 67197.86
5.759433 | 5.854835e-05 | 4 | 10180280 | 68319.61
5.969909 | 5.39384e-05 | 3.75 | 10180280 | 69523.76
6.180398 | 4.944822e-05 | 3.5 | 10180280 | 70781.11
6.390891 | 4.506348e-05 | 3.25 | 10180280 | 72120.48
6.601348 | 4.080028e-05 | 3 | 10180280 | 73528.9
6.811855 | 3.664373e-05 | 2.75 | 10180280 | 75046.95
7.022355 | 3.260695e-05 | 2.5 | 10180280 | 76670.78
7.232828 | 2.868349e-05 | 2.25 | 10180280 | 78442.35
7.444994 | 2.487922e-05 | 2 | 10180180 | 80388.37
7.655542 | 2.119702e-05 | 1.75 | 10180180 | 82558.78
7.866031 | 1.76528e-05 | 1.5 | 10180180 | 84972.36
8.076525 | 1.424217e-05 | 1.25 | 10180180 | 87767.54
8.287017 | 1.098743e-05 | 1 | 10180180 | 91013.1
8.497501 | 7.900262e-06 | 0.75 | 10180180 | 94933.56
8.708001 | 5.002817e-06 | 0.5 | 10180180 | 99943.7
9.184749 | 2.340571e-06 | 0.25 | 10180170 | 106811.5
9.730216 | 1.444987e-09 | 0 | 10180040 | 0
10.76589 | -2.342443e-06 | -0.25 | 10180170 | 106726.2
11.23908 | -5.009966e-06 | -0.5 | 10180180 | 99801.08
11.4495 | -7.905807e-06 | -0.75 | 10180180 | 94866.97
11.66001 | -1.099296e-05 | -1 | 10180180 | 90967.35
11.87049 | -1.425014e-05 | -1.25 | 10180180 | 87718.45
12.08101 | -1.76504e-05 | -1.5 | 10180180 | 84983.92
12.29151 | -2.119447e-05 | -1.75 | 10180180 | 82568.72
12.50197 | -2.487805e-05 | -2 | 10180180 | 80392.17
12.71372 | -2.869803e-05 | -2.25 | 10180280 | 78402.58
12.92427 | -3.263201e-05 | -2.5 | 10180280 | 76611.89
13.13475 | -3.668679e-05 | -2.75 | 10180280 | 74958.87
13.34522 | -4.08536e-05 | -3 | 10180280 | 73432.94
13.55573 | -4.513276e-05 | -3.25 | 10180280 | 72009.78
13.76621 | -4.950362e-05 | -3.5 | 10180280 | 70701.9
13.9767 | -5.400017e-05 | -3.75 | 10180280 | 69444.23
14.18717 | -5.860404e-05 | -4 | 10180280 | 68254.68
14.39765 | -6.332409e-05 | -4.25 | 10180280 | 67115.06
14.60816 | -6.815795e-05 | -4.5 | 10180280 | 66023.11
14.81865 | -6.331583e-05 | -4.25 | 10180280 | 67123.82
15.02913 | -5.859687e-05 | -4 | 10180280 | 68263.03
15.23965 | -5.399362e-05 | -3.75 | 10180280 | 69452.66
15.45014 | -4.949602e-05 | -3.5 | 10180280 | 70712.76
15.66061 | -4.511398e-05 | -3.25 | 10180280 | 72039.76
15.87112 | -4.083126e-05 | -3 | 10180280 | 73473.12
16.08164 | -3.667067e-05 | -2.75 | 10180280 | 74991.8
16.29212 | -3.262348e-05 | -2.5 | 10180280 | 76631.92
16.50261 | -2.869297e-05 | -2.25 | 10180280 | 78416.42
16.71477 | -2.487938e-05 | -2 | 10180180 | 80387.84
16.92532 | -2.119892e-05 | -1.75 | 10180180 | 82551.39
17.13581 | -1.764907e-05 | -1.5 | 10180180 | 84990.31
17.34629 | -1.423979e-05 | -1.25 | 10180180 | 87782.2
17.5568 | -1.09835e-05 | -1 | 10180180 | 91045.63
17.76731 | -7.896697e-06 | -0.75 | 10180180 | 94976.42
17.97779 | -5.002283e-06 | -0.5 | 10180180 | 99954.37
18.45455 | -2.339744e-06 | -0.25 | 10180170 | 106849.3
18.99999 | 1.130855e-09 | 0 | 10180040 | 0

## Settings
==================================
Data
==================================
Test Name | VoltageSweep 4,5 V#1@1
Mode | Sweeping
Speed | Quiet
Sweep Delay | 0.1
Hold Time | 0
Site Coordinate | 0,0
Last Executed | 08/05/2025 09:46:14
Clarius+ Version | V1.13
Execution Time | 00:00:00:20
Interlock | High Voltage Enabled
Device Terminal | B | A
Instrument | SMU3 | SMU2
Name | BV | V
Operation Mode | Common | Voltage List Sweep
Master/Subordinate | N/A | Master
Start/Bias | N/A | N/A
Stop | N/A | N/A
Step | N/A | N/A
Number of Points | N/A | 73
Compliance | 0.105 | 0.0001
Measure Current | N/A | Measured
Measure Voltage | N/A | Programmed
Current Range | N/A | Auto
Voltage Range | N/A | Auto
AC Measure I Range | N/A | N/A
Dual Sweep | N/A | N/A
Pulse Mode | N/A | Disabled
Pulse On Time | N/A | N/A
Pulse Off Time | N/A | N/A
Pulse Base Voltage | N/A | N/A
Presoak | N/A | N/A
Frequency Mode | N/A | N/A
Frequency | N/A | N/A
Start Frequency | N/A | N/A
Stop Frequency | N/A | N/A
Frequency Points | N/A | N/A
AC Drive Signal | OFF | OFF
Overvoltage Protection
Compensation | NA
CVU Path | Direct
Formulas
R = V/I