## Data
Time | I | V | SMU2_S | R
0.4613857 | 1.722861e-09 | 0 | 10180040 | 0
1.496117 | 2.524122e-06 | 0.25 | 10180170 | 99044.33
1.969267 | 5.27516e-06 | 0.5 | 10180180 | 94783.85
2.179668 | 8.223627e-06 | 0.75 | 10180180 | 91200.63
2.390128 | 1.134181e-05 | 1 | 10180180 | 88169.38
2.600635 | 1.461697e-05 | 1.25 | 10180180 | 85517.07
2.811091 | 1.803967e-05 | 1.5 | 10180180 | 83150.06
3.021559 | 2.160156e-05 | 1.75 | 10180180 | 81012.68
3.232051 | 2.529043e-05 | 2 | 10180180 | 79081.3
3.443825 | 2.910457e-05 | 2.25 | 10180280 | 77307.45
3.654335 | 3.303338e-05 | 2.5 | 10180280 | 75681.03
3.864811 | 3.707652e-05 | 2.75 | 10180280 | 74170.93
4.075298 | 4.122987e-05 | 3 | 10180280 | 72762.79
4.285729 | 4.5493e-05 | 3.25 | 10180280 | 71439.56
4.49621 | 4.987182e-05 | 3.5 | 10180280 | 70179.92
4.706675 | 5.435081e-05 | 3.75 | 10180280 | 68996.21
4.917112 | 5.893956e-05 | 4 | 10180280 | 67866.13
5.127618 | 6.364371e-05 | 4.25 | 10180280 | 66778
5.338078 | 6.847933e-05 | 4.5 | 10180280 | 65713.26
5.548527 | 6.364253e-05 | 4.25 | 10180280 | 66779.24
5.759009 | 5.892379e-05 | 4 | 10180280 | 67884.3
5.969435 | 5.432023e-05 | 3.75 | 10180280 | 69035.05
6.179912 | 4.98283e-05 | 3.5 | 10180280 | 70241.21
6.390412 | 4.545329e-05 | 3.25 | 10180280 | 71501.98
6.600851 | 4.118868e-05 | 3 | 10180280 | 72835.54
6.811349 | 3.703889e-05 | 2.75 | 10180280 | 74246.29
7.021833 | 3.299076e-05 | 2.5 | 10180280 | 75778.79
7.232279 | 2.906306e-05 | 2.25 | 10180280 | 77417.85
7.444428 | 2.525888e-05 | 2 | 10180180 | 79180.07
7.654947 | 2.157797e-05 | 1.75 | 10180180 | 81101.25
7.865432 | 1.802914e-05 | 1.5 | 10180180 | 83198.62
8.075917 | 1.461123e-05 | 1.25 | 10180180 | 85550.63
8.28638 | 1.133687e-05 | 1 | 10180180 | 88207.79
8.496888 | 8.219652e-06 | 0.75 | 10180180 | 91244.74
8.707365 | 5.272548e-06 | 0.5 | 10180180 | 94830.82
9.184149 | 2.523118e-06 | 0.25 | 10180170 | 99083.75
9.729552 | 1.738253e-09 | 0 | 10180040 | 0
10.76527 | -2.52518e-06 | -0.25 | 10180170 | 99002.83
11.23843 | -5.278579e-06 | -0.5 | 10180180 | 94722.46
11.44879 | -8.222727e-06 | -0.75 | 10180180 | 91210.62
11.65928 | -1.134179e-05 | -1 | 10180180 | 88169.53
11.86975 | -1.461635e-05 | -1.25 | 10180180 | 85520.65
12.08024 | -1.803366e-05 | -1.5 | 10180180 | 83177.77
12.29072 | -2.158708e-05 | -1.75 | 10180180 | 81067.01
12.50117 | -2.528036e-05 | -2 | 10180180 | 79112.79
12.71289 | -2.909918e-05 | -2.25 | 10180280 | 77321.77
12.92344 | -3.303913e-05 | -2.5 | 10180280 | 75667.85
13.13391 | -3.709458e-05 | -2.75 | 10180280 | 74134.82
13.34436 | -4.126385e-05 | -3 | 10180280 | 72702.87
13.55484 | -4.554715e-05 | -3.25 | 10180280 | 71354.62
13.76532 | -4.993426e-05 | -3.5 | 10180280 | 70092.15
13.97578 | -5.442109e-05 | -3.75 | 10180280 | 68907.11
14.18627 | -5.902543e-05 | -4 | 10180280 | 67767.4
14.39674 | -6.375444e-05 | -4.25 | 10180280 | 66662.03
14.60723 | -6.858171e-05 | -4.5 | 10180280 | 65615.16
14.8177 | -6.376806e-05 | -4.25 | 10180280 | 66647.78
15.02814 | -5.903393e-05 | -4 | 10180280 | 67757.64
15.23861 | -5.443112e-05 | -3.75 | 10180280 | 68894.41
15.4491 | -4.993474e-05 | -3.5 | 10180280 | 70091.48
15.65955 | -4.555262e-05 | -3.25 | 10180280 | 71346.06
15.87003 | -4.12714e-05 | -3 | 10180280 | 72689.56
16.08051 | -3.710599e-05 | -2.75 | 10180280 | 74112.02
16.29096 | -3.30541e-05 | -2.5 | 10180280 | 75633.58
16.50146 | -2.911887e-05 | -2.25 | 10180280 | 77269.49
16.71357 | -2.530064e-05 | -2 | 10180180 | 79049.38
16.9241 | -2.16124e-05 | -1.75 | 10180180 | 80972.04
17.1346 | -1.805022e-05 | -1.5 | 10180180 | 83101.49
17.34505 | -1.462516e-05 | -1.25 | 10180180 | 85469.17
17.55553 | -1.134355e-05 | -1 | 10180180 | 88155.83
17.766 | -8.220343e-06 | -0.75 | 10180180 | 91237.07
17.97646 | -5.27527e-06 | -0.5 | 10180180 | 94781.87
18.45326 | -2.523246e-06 | -0.25 | 10180170 | 99078.72
18.99874 | 7.624681e-10 | 0 | 10180040 | 0

## Settings
==================================
Data
==================================
Test Name | VoltageSweep 4,5 V#1@1
Mode | Sweeping
Speed | Quiet
Sweep Delay | 0.1
Hold Time | 0
Site Coordinate | 0,0
Last Executed | 08/05/2025 10:00:05
Clarius+ Version | V1.13
Execution Time | 00:00:00:20
Interlock | High Voltage Enabled
Device Terminal | B | A
Instrument | SMU3 | SMU2
Name | BV | V
Operation Mode | Common | Voltage List Sweep
Master/Subordinate | N/A | Master
Start/Bias | N/A | N/A
Stop | N/A | N/A
Step | N/A | N/A
Number of Points | N/A | 73
Compliance | 0.105 | 0.0001
Measure Current | N/A | Measured
Measure Voltage | N/A | Programmed
Current Range | N/A | Auto
Voltage Range | N/A | Auto
AC Measure I Range | N/A | N/A
Dual Sweep | N/A | N/A
Pulse Mode | N/A | Disabled
Pulse On Time | N/A | N/A
Pulse Off Time | N/A | N/A
Pulse Base Voltage | N/A | N/A
Presoak | N/A | N/A
Frequency Mode | N/A | N/A
Frequency | N/A | N/A
Start Frequency | N/A | N/A
Stop Frequency | N/A | N/A
Frequency Points | N/A | N/A
AC Drive Signal | OFF | OFF
Overvoltage Protection
Compensation | NA
CVU Path | Direct
Formulas
R = V/I