## Data
Time | I | V | SMU3_S | R
0.4613123 | 2.052112e-09 | 0 | 10180040 | 0
1.496052 | 2.647271e-06 | 0.25 | 10180170 | 94436.89
1.969185 | 5.472049e-06 | 0.5 | 10180180 | 91373.45
2.179618 | 8.465187e-06 | 0.75 | 10180180 | 88598.17
2.390076 | 1.161434e-05 | 1 | 10180180 | 86100.48
2.60057 | 1.491493e-05 | 1.25 | 10180180 | 83808.66
2.81108 | 1.834812e-05 | 1.5 | 10180180 | 81752.23
3.021552 | 2.191459e-05 | 1.75 | 10180180 | 79855.46
3.232021 | 2.560475e-05 | 2 | 10180180 | 78110.51
3.443789 | 2.942078e-05 | 2.25 | 10180280 | 76476.56
3.654358 | 3.335136e-05 | 2.5 | 10180280 | 74959.45
3.86481 | 3.739331e-05 | 2.75 | 10180280 | 73542.56
4.075276 | 4.155411e-05 | 3 | 10180280 | 72195.03
4.285781 | 4.58218e-05 | 3.25 | 10180280 | 70926.94
4.496228 | 5.019434e-05 | 3.5 | 10180280 | 69728.98
4.706735 | 5.467058e-05 | 3.75 | 10180280 | 68592.65
4.917264 | 5.928448e-05 | 4 | 10180280 | 67471.29
5.127718 | 6.398703e-05 | 4.25 | 10180280 | 66419.71
5.338229 | 6.8779e-05 | 4.5 | 10180280 | 65426.95
5.548754 | 6.399244e-05 | 4.25 | 10180280 | 66414.1
5.759221 | 5.929813e-05 | 4 | 10180280 | 67455.75
5.969721 | 5.469557e-05 | 3.75 | 10180280 | 68561.31
6.180243 | 5.020106e-05 | 3.5 | 10180280 | 69719.65
6.390689 | 4.585547e-05 | 3.25 | 10180280 | 70874.86
6.601187 | 4.158983e-05 | 3 | 10180280 | 72133.02
6.811699 | 3.743288e-05 | 2.75 | 10180280 | 73464.82
7.022145 | 3.3384e-05 | 2.5 | 10180280 | 74886.17
7.232657 | 2.944759e-05 | 2.25 | 10180280 | 76406.93
7.444776 | 2.562482e-05 | 2 | 10180180 | 78049.32
7.655331 | 2.192997e-05 | 1.75 | 10180180 | 79799.47
7.865833 | 1.835945e-05 | 1.5 | 10180180 | 81701.8
8.076265 | 1.491957e-05 | 1.25 | 10180180 | 83782.55
8.286772 | 1.16163e-05 | 1 | 10180180 | 86085.9
8.497286 | 8.462494e-06 | 0.75 | 10180180 | 88626.35
8.707742 | 5.470014e-06 | 0.5 | 10180180 | 91407.44
9.184546 | 2.646331e-06 | 0.25 | 10180170 | 94470.41
9.729966 | 2.108631e-09 | 0 | 10180040 | 0
10.76564 | -2.643555e-06 | -0.25 | 10180170 | 94569.63
11.2388 | -5.462931e-06 | -0.5 | 10180180 | 91525.96
11.44919 | -8.455152e-06 | -0.75 | 10180180 | 88703.31
11.65971 | -1.16049e-05 | -1 | 10180180 | 86170.51
11.87018 | -1.490042e-05 | -1.25 | 10180180 | 83890.23
12.08067 | -1.83353e-05 | -1.5 | 10180180 | 81809.39
12.2912 | -2.188947e-05 | -1.75 | 10180180 | 79947.13
12.50167 | -2.557022e-05 | -2 | 10180180 | 78215.98
12.7134 | -2.939489e-05 | -2.25 | 10180280 | 76543.92
12.92396 | -3.331573e-05 | -2.5 | 10180280 | 75039.64
13.13447 | -3.734756e-05 | -2.75 | 10180280 | 73632.66
13.34492 | -4.149949e-05 | -3 | 10180280 | 72290.04
13.55541 | -4.575346e-05 | -3.25 | 10180280 | 71032.88
13.76592 | -5.012066e-05 | -3.5 | 10180280 | 69831.48
13.9764 | -5.458203e-05 | -3.75 | 10180280 | 68703.93
14.18689 | -5.91893e-05 | -4 | 10180280 | 67579.78
14.39738 | -6.385976e-05 | -4.25 | 10180280 | 66552.09
14.60784 | -6.867728e-05 | -4.5 | 10180280 | 65523.86
14.81837 | -6.386359e-05 | -4.25 | 10180280 | 66548.09
15.02887 | -5.916994e-05 | -4 | 10180280 | 67601.89
15.23931 | -5.457662e-05 | -3.75 | 10180280 | 68710.74
15.44984 | -5.009589e-05 | -3.5 | 10180280 | 69866.01
15.66035 | -4.572769e-05 | -3.25 | 10180280 | 71072.91
15.8708 | -4.148527e-05 | -3 | 10180280 | 72314.82
16.08132 | -3.73384e-05 | -2.75 | 10180280 | 73650.73
16.29183 | -3.330114e-05 | -2.5 | 10180280 | 75072.51
16.50228 | -2.938203e-05 | -2.25 | 10180280 | 76577.41
16.71449 | -2.556918e-05 | -2 | 10180180 | 78219.16
16.92502 | -2.189303e-05 | -1.75 | 10180180 | 79934.1
17.13551 | -1.833413e-05 | -1.5 | 10180180 | 81814.61
17.34602 | -1.490764e-05 | -1.25 | 10180180 | 83849.65
17.5565 | -1.161297e-05 | -1 | 10180180 | 86110.61
17.76701 | -8.462435e-06 | -0.75 | 10180180 | 88626.97
17.9775 | -5.46612e-06 | -0.5 | 10180180 | 91472.56
18.45428 | -2.644293e-06 | -0.25 | 10180170 | 94543.23
18.99979 | -1.449035e-09 | 0 | 10180040 | 0

## Settings
==================================
Data
==================================
Test Name | VoltageSweep 4,5 V#1@1
Mode | Sweeping
Speed | Quiet
Sweep Delay | 0.1
Hold Time | 0
Site Coordinate | 0,0
Last Executed | 08/05/2025 11:06:24
Clarius+ Version | V1.13
Execution Time | 00:00:00:21
Interlock | High Voltage Enabled
Device Terminal | B | A
Instrument | SMU2 | SMU3
Name | BV | V
Operation Mode | Common | Voltage List Sweep
Master/Subordinate | N/A | Master
Start/Bias | N/A | N/A
Stop | N/A | N/A
Step | N/A | N/A
Number of Points | N/A | 73
Compliance | 0.105 | 0.0001
Measure Current | N/A | Measured
Measure Voltage | N/A | Programmed
Current Range | N/A | Auto
Voltage Range | N/A | Auto
AC Measure I Range | N/A | N/A
Dual Sweep | N/A | N/A
Pulse Mode | N/A | Disabled
Pulse On Time | N/A | N/A
Pulse Off Time | N/A | N/A
Pulse Base Voltage | N/A | N/A
Presoak | N/A | N/A
Frequency Mode | N/A | N/A
Frequency | N/A | N/A
Start Frequency | N/A | N/A
Stop Frequency | N/A | N/A
Frequency Points | N/A | N/A
AC Drive Signal | OFF | OFF
Overvoltage Protection
Compensation | NA
CVU Path | Direct
Formulas
R = V/I