## Data
Time | I | V | SMU3_S | R
0.4612894 | 6.888616e-10 | 0 | 10180040 | 0
1.496027 | 1.053478e-06 | 0.25 | 10180170 | 237309.2
1.706171 | 2.129993e-06 | 0.5 | 10180170 | 234742.5
1.916666 | 3.238795e-06 | 0.75 | 10180170 | 231567.6
2.127157 | 4.380831e-06 | 1 | 10180170 | 228267.2
2.600574 | 5.56563e-06 | 1.25 | 10180180 | 224592.7
2.810923 | 6.783782e-06 | 1.5 | 10180180 | 221115.6
3.021413 | 8.041201e-06 | 1.75 | 10180180 | 217629.2
3.23188 | 9.347913e-06 | 2 | 10180180 | 213951.5
3.443658 | 1.068483e-05 | 2.25 | 10180280 | 210579
3.654158 | 1.205115e-05 | 2.5 | 10180280 | 207449.1
3.864656 | 1.347348e-05 | 2.75 | 10180280 | 204104.7
4.075116 | 1.49498e-05 | 3 | 10180280 | 200671.6
4.285561 | 1.64531e-05 | 3.25 | 10180280 | 197531.2
4.496077 | 1.800269e-05 | 3.5 | 10180280 | 194415.4
4.706515 | 1.960488e-05 | 3.75 | 10180280 | 191278.9
4.916995 | 2.123392e-05 | 4 | 10180280 | 188377.9
5.127493 | 2.288132e-05 | 4.25 | 10180280 | 185741
5.337922 | 2.462261e-05 | 4.5 | 10180280 | 182758.9
5.548423 | 2.29227e-05 | 4.25 | 10180280 | 185405.7
5.758912 | 2.128287e-05 | 4 | 10180280 | 187944.6
5.969351 | 1.965562e-05 | 3.75 | 10180280 | 190785.1
6.179844 | 1.810598e-05 | 3.5 | 10180280 | 193306.3
6.390305 | 1.6568e-05 | 3.25 | 10180280 | 196161.3
6.600747 | 1.505617e-05 | 3 | 10180280 | 199253.9
6.811269 | 1.359168e-05 | 2.75 | 10180280 | 202329.6
7.021725 | 1.215656e-05 | 2.5 | 10180280 | 205650.3
7.232193 | 1.077065e-05 | 2.25 | 10180280 | 208901.1
7.444355 | 9.423656e-06 | 2 | 10180180 | 212231.9
7.654865 | 8.116241e-06 | 1.75 | 10180180 | 215617.1
7.86538 | 6.841257e-06 | 1.5 | 10180180 | 219257.9
8.075819 | 5.612417e-06 | 1.25 | 10180180 | 222720.5
8.2863 | 4.418107e-06 | 1 | 10180180 | 226341.3
8.763121 | 3.263431e-06 | 0.75 | 10180170 | 229819.5
8.973557 | 2.145998e-06 | 0.5 | 10180170 | 232991.8
9.184061 | 1.05992e-06 | 0.25 | 10180170 | 235866.9
9.729464 | 7.131721e-10 | 0 | 10180040 | 0
10.76513 | -1.059092e-06 | -0.25 | 10180170 | 236051.3
10.97529 | -2.140992e-06 | -0.5 | 10180170 | 233536.6
11.18581 | -3.256049e-06 | -0.75 | 10180170 | 230340.5
11.39625 | -4.398831e-06 | -1 | 10180170 | 227333.1
11.86974 | -5.587317e-06 | -1.25 | 10180180 | 223721
12.0801 | -6.821708e-06 | -1.5 | 10180180 | 219886.3
12.2906 | -8.074423e-06 | -1.75 | 10180180 | 216733.8
12.50105 | -9.382698e-06 | -2 | 10180180 | 213158.3
12.7128 | -1.073075e-05 | -2.25 | 10180280 | 209677.8
12.92336 | -1.212295e-05 | -2.5 | 10180280 | 206220.4
13.13385 | -1.353897e-05 | -2.75 | 10180280 | 203117.3
13.34429 | -1.499881e-05 | -3 | 10180280 | 200015.9
13.55479 | -1.651777e-05 | -3.25 | 10180280 | 196757.8
13.76527 | -1.806676e-05 | -3.5 | 10180280 | 193726
13.97574 | -1.965803e-05 | -3.75 | 10180280 | 190761.7
14.18625 | -2.128042e-05 | -4 | 10180280 | 187966.2
14.39673 | -2.294249e-05 | -4.25 | 10180280 | 185245.8
14.60717 | -2.470079e-05 | -4.5 | 10180280 | 182180.4
14.81769 | -2.299466e-05 | -4.25 | 10180280 | 184825.5
15.02814 | -2.131707e-05 | -4 | 10180280 | 187643
15.23862 | -1.967442e-05 | -3.75 | 10180280 | 190602.8
15.44913 | -1.807409e-05 | -3.5 | 10180280 | 193647.3
15.65958 | -1.652365e-05 | -3.25 | 10180280 | 196687.8
15.87005 | -1.502901e-05 | -3 | 10180280 | 199613.9
16.08055 | -1.355245e-05 | -2.75 | 10180280 | 202915.4
16.291 | -1.212888e-05 | -2.5 | 10180280 | 206119.6
16.5015 | -1.074213e-05 | -2.25 | 10180280 | 209455.8
16.71368 | -9.396762e-06 | -2 | 10180180 | 212839.3
16.9242 | -8.099052e-06 | -1.75 | 10180180 | 216074.7
17.13472 | -6.833269e-06 | -1.5 | 10180180 | 219514.3
17.34518 | -5.603501e-06 | -1.25 | 10180180 | 223074.8
17.55565 | -4.413783e-06 | -1 | 10180180 | 226563
18.03248 | -3.255992e-06 | -0.75 | 10180170 | 230344.5
18.24292 | -2.141814e-06 | -0.5 | 10180170 | 233447
18.45344 | -1.056615e-06 | -0.25 | 10180170 | 236604.7
18.99886 | -1.528148e-10 | 0 | 10180040 | 0

## Settings
==================================
Data
==================================
Test Name | VoltageSweep 4,5 V#1@1
Mode | Sweeping
Speed | Quiet
Sweep Delay | 0.1
Hold Time | 0
Site Coordinate | 0,0
Last Executed | 08/04/2025 10:22:14
Clarius+ Version | V1.13
Execution Time | 00:00:00:20
Interlock | High Voltage Enabled
Device Terminal | B | A
Instrument | SMU1 | SMU3
Name | BV | V
Operation Mode | Common | Voltage List Sweep
Master/Subordinate | N/A | Master
Start/Bias | N/A | N/A
Stop | N/A | N/A
Step | N/A | N/A
Number of Points | N/A | 73
Compliance | 0.105 | 0.0001
Measure Current | N/A | Measured
Measure Voltage | N/A | Programmed
Current Range | N/A | Auto
Voltage Range | N/A | Auto
AC Measure I Range | N/A | N/A
Dual Sweep | N/A | N/A
Pulse Mode | N/A | Disabled
Pulse On Time | N/A | N/A
Pulse Off Time | N/A | N/A
Pulse Base Voltage | N/A | N/A
Presoak | N/A | N/A
Frequency Mode | N/A | N/A
Frequency | N/A | N/A
Start Frequency | N/A | N/A
Stop Frequency | N/A | N/A
Frequency Points | N/A | N/A
AC Drive Signal | OFF | OFF
Overvoltage Protection
Compensation | NA
CVU Path | Direct
Formulas
R = V/I