## Data
Time | I | V | SMU3_S | R
0.4612865 | 2.250037e-09 | 0 | 10180040 | 0
1.496027 | 2.926073e-06 | 0.25 | 10180170 | 85438.73
1.96918 | 6.06397e-06 | 0.5 | 10180180 | 82454.24
2.179576 | 9.388848e-06 | 0.75 | 10180180 | 79882.01
2.390053 | 1.288251e-05 | 1 | 10180180 | 77624.64
2.600507 | 1.65318e-05 | 1.25 | 10180180 | 75611.87
2.811025 | 2.032142e-05 | 1.5 | 10180180 | 73813.74
3.021467 | 2.424918e-05 | 1.75 | 10180180 | 72167.4
3.231929 | 2.830786e-05 | 2 | 10180180 | 70651.76
3.44368 | 3.249799e-05 | 2.25 | 10180280 | 69235.05
3.654269 | 3.680711e-05 | 2.5 | 10180280 | 67921.66
3.8647 | 4.123533e-05 | 2.75 | 10180280 | 66690.39
4.075196 | 4.57776e-05 | 3 | 10180280 | 65534.24
4.285693 | 5.045521e-05 | 3.25 | 10180280 | 64413.57
4.496107 | 5.523406e-05 | 3.5 | 10180280 | 63366.7
4.706592 | 6.011368e-05 | 3.75 | 10180280 | 62381.81
4.917081 | 6.511114e-05 | 4 | 10180280 | 61433.42
5.127507 | 7.023269e-05 | 4.25 | 10180280 | 60513.13
5.338003 | 7.545446e-05 | 4.5 | 10180280 | 59638.62
5.548475 | 7.02183e-05 | 4.25 | 10180280 | 60525.53
5.758907 | 6.510851e-05 | 4 | 10180280 | 61435.9
5.969397 | 6.011232e-05 | 3.75 | 10180280 | 62383.22
6.179842 | 5.52215e-05 | 3.5 | 10180280 | 63381.11
6.390339 | 5.043541e-05 | 3.25 | 10180280 | 64438.85
6.600838 | 4.577366e-05 | 3 | 10180280 | 65539.87
6.811249 | 4.122777e-05 | 2.75 | 10180280 | 66702.61
7.021742 | 3.679978e-05 | 2.5 | 10180280 | 67935.19
7.232222 | 3.249087e-05 | 2.25 | 10180280 | 69250.23
7.44438 | 2.830147e-05 | 2 | 10180180 | 70667.71
7.654946 | 2.425014e-05 | 1.75 | 10180180 | 72164.53
7.865356 | 2.032458e-05 | 1.5 | 10180180 | 73802.27
8.075833 | 1.653319e-05 | 1.25 | 10180180 | 75605.51
8.286325 | 1.288276e-05 | 1 | 10180180 | 77623.1
8.496759 | 9.385659e-06 | 0.75 | 10180180 | 79909.15
8.707277 | 6.059712e-06 | 0.5 | 10180180 | 82512.17
9.184061 | 2.923777e-06 | 0.25 | 10180170 | 85505.83
9.729566 | 2.312407e-09 | 0 | 10180040 | 0
10.76525 | -2.921555e-06 | -0.25 | 10180170 | 85570.87
11.23844 | -6.058488e-06 | -0.5 | 10180180 | 82528.85
11.44886 | -9.383157e-06 | -0.75 | 10180180 | 79930.46
11.65932 | -1.2881e-05 | -1 | 10180180 | 77633.75
11.86979 | -1.652029e-05 | -1.25 | 10180180 | 75664.53
12.0803 | -2.030426e-05 | -1.5 | 10180180 | 73876.14
12.29073 | -2.422422e-05 | -1.75 | 10180180 | 72241.76
12.50125 | -2.82875e-05 | -2 | 10180180 | 70702.62
12.71303 | -3.246536e-05 | -2.25 | 10180280 | 69304.65
12.92359 | -3.678465e-05 | -2.5 | 10180280 | 67963.13
13.13405 | -4.120181e-05 | -2.75 | 10180280 | 66744.64
13.34452 | -4.574128e-05 | -3 | 10180280 | 65586.28
13.55504 | -5.039804e-05 | -3.25 | 10180280 | 64486.63
13.76549 | -5.516647e-05 | -3.5 | 10180280 | 63444.34
13.976 | -6.006327e-05 | -3.75 | 10180280 | 62434.16
14.1865 | -6.507197e-05 | -4 | 10180280 | 61470.4
14.39696 | -7.017751e-05 | -4.25 | 10180280 | 60560.71
14.60745 | -7.542167e-05 | -4.5 | 10180280 | 59664.55
14.81795 | -7.022147e-05 | -4.25 | 10180280 | 60522.8
15.0284 | -6.512011e-05 | -4 | 10180280 | 61424.96
15.23891 | -6.010621e-05 | -3.75 | 10180280 | 62389.56
15.4494 | -5.521612e-05 | -3.5 | 10180280 | 63387.28
15.65984 | -5.043732e-05 | -3.25 | 10180280 | 64436.42
15.87037 | -4.578325e-05 | -3 | 10180280 | 65526.15
16.08085 | -4.123401e-05 | -2.75 | 10180280 | 66692.52
16.2913 | -3.681405e-05 | -2.5 | 10180280 | 67908.86
16.50179 | -3.250352e-05 | -2.25 | 10180280 | 69223.28
16.71391 | -2.831349e-05 | -2 | 10180180 | 70637.72
16.92449 | -2.425433e-05 | -1.75 | 10180180 | 72152.06
17.13498 | -2.033075e-05 | -1.5 | 10180180 | 73779.85
17.34543 | -1.654249e-05 | -1.25 | 10180180 | 75562.99
17.55595 | -1.289175e-05 | -1 | 10180180 | 77569.01
17.76643 | -9.393601e-06 | -0.75 | 10180180 | 79841.59
17.9769 | -6.063785e-06 | -0.5 | 10180180 | 82456.75
18.4537 | -2.924747e-06 | -0.25 | 10180170 | 85477.48
18.99919 | -1.640428e-09 | 0 | 10180040 | 0

## Settings
==================================
Data
==================================
Test Name | VoltageSweep 4,5 V#1@1
Mode | Sweeping
Speed | Quiet
Sweep Delay | 0.1
Hold Time | 0
Site Coordinate | 0,0
Last Executed | 08/05/2025 11:08:53
Clarius+ Version | V1.13
Execution Time | 00:00:00:21
Interlock | High Voltage Enabled
Device Terminal | B | A
Instrument | SMU2 | SMU3
Name | BV | V
Operation Mode | Common | Voltage List Sweep
Master/Subordinate | N/A | Master
Start/Bias | N/A | N/A
Stop | N/A | N/A
Step | N/A | N/A
Number of Points | N/A | 73
Compliance | 0.105 | 0.0001
Measure Current | N/A | Measured
Measure Voltage | N/A | Programmed
Current Range | N/A | Auto
Voltage Range | N/A | Auto
AC Measure I Range | N/A | N/A
Dual Sweep | N/A | N/A
Pulse Mode | N/A | Disabled
Pulse On Time | N/A | N/A
Pulse Off Time | N/A | N/A
Pulse Base Voltage | N/A | N/A
Presoak | N/A | N/A
Frequency Mode | N/A | N/A
Frequency | N/A | N/A
Start Frequency | N/A | N/A
Stop Frequency | N/A | N/A
Frequency Points | N/A | N/A
AC Drive Signal | OFF | OFF
Overvoltage Protection
Compensation | NA
CVU Path | Direct
Formulas
R = V/I