## Data
Time | I | V | SMU3_S | R
0.4615287 | 2.359631e-09 | 0 | 10180040 | 0
1.496197 | 2.930136e-06 | 0.25 | 10180170 | 85320.26
1.969338 | 6.070403e-06 | 0.5 | 10180180 | 82366.85
2.179724 | 9.396837e-06 | 0.75 | 10180180 | 79814.09
2.390183 | 1.289689e-05 | 1 | 10180180 | 77538.04
2.60066 | 1.654807e-05 | 1.25 | 10180180 | 75537.51
2.81115 | 2.033968e-05 | 1.5 | 10180180 | 73747.49
3.021619 | 2.427239e-05 | 1.75 | 10180180 | 72098.37
3.232106 | 2.833171e-05 | 2 | 10180180 | 70592.29
3.443904 | 3.25224e-05 | 2.25 | 10180280 | 69183.08
3.654427 | 3.682953e-05 | 2.5 | 10180280 | 67880.32
3.864899 | 4.12611e-05 | 2.75 | 10180280 | 66648.74
4.075393 | 4.580058e-05 | 3 | 10180280 | 65501.36
4.285879 | 5.049472e-05 | 3.25 | 10180280 | 64363.16
4.496379 | 5.523717e-05 | 3.5 | 10180280 | 63363.12
4.706863 | 6.012716e-05 | 3.75 | 10180280 | 62367.83
4.917354 | 6.51056e-05 | 4 | 10180280 | 61438.65
5.127848 | 7.022584e-05 | 4.25 | 10180280 | 60519.03
5.338329 | 7.544982e-05 | 4.5 | 10180280 | 59642.29
5.548807 | 7.024171e-05 | 4.25 | 10180280 | 60505.36
5.759292 | 6.511495e-05 | 4 | 10180280 | 61429.83
5.969783 | 6.011671e-05 | 3.75 | 10180280 | 62378.66
6.180263 | 5.523002e-05 | 3.5 | 10180280 | 63371.33
6.390759 | 5.045243e-05 | 3.25 | 10180280 | 64417.12
6.601228 | 4.578648e-05 | 3 | 10180280 | 65521.52
6.811725 | 4.12338e-05 | 2.75 | 10180280 | 66692.86
7.022218 | 3.680859e-05 | 2.5 | 10180280 | 67918.92
7.232697 | 3.249678e-05 | 2.25 | 10180280 | 69237.63
7.444864 | 2.830328e-05 | 2 | 10180180 | 70663.19
7.655435 | 2.424599e-05 | 1.75 | 10180180 | 72176.88
7.865922 | 2.031631e-05 | 1.5 | 10180180 | 73832.3
8.076425 | 1.653295e-05 | 1.25 | 10180180 | 75606.61
8.286894 | 1.287997e-05 | 1 | 10180180 | 77639.91
8.497368 | 9.384852e-06 | 0.75 | 10180180 | 79916.02
8.707858 | 6.059027e-06 | 0.5 | 10180180 | 82521.5
9.184624 | 2.923686e-06 | 0.25 | 10180170 | 85508.5
9.730108 | 2.41608e-09 | 0 | 10180040 | 0
10.76581 | -2.920736e-06 | -0.25 | 10180170 | 85594.86
11.23897 | -6.053618e-06 | -0.5 | 10180180 | 82595.23
11.44936 | -9.377013e-06 | -0.75 | 10180180 | 79982.82
11.65983 | -1.287092e-05 | -1 | 10180180 | 77694.53
11.87031 | -1.652936e-05 | -1.25 | 10180180 | 75622.99
12.0808 | -2.031352e-05 | -1.5 | 10180180 | 73842.46
12.29128 | -2.424232e-05 | -1.75 | 10180180 | 72187.81
12.50174 | -2.830318e-05 | -2 | 10180180 | 70663.45
12.71352 | -3.247289e-05 | -2.25 | 10180280 | 69288.57
12.92407 | -3.678063e-05 | -2.5 | 10180280 | 67970.56
13.13456 | -4.121011e-05 | -2.75 | 10180280 | 66731.2
13.34502 | -4.574427e-05 | -3 | 10180280 | 65581.99
13.55552 | -5.039985e-05 | -3.25 | 10180280 | 64484.32
13.76599 | -5.517657e-05 | -3.5 | 10180280 | 63432.73
13.97648 | -6.007042e-05 | -3.75 | 10180280 | 62426.74
14.18697 | -6.509801e-05 | -4 | 10180280 | 61445.81
14.39741 | -7.020956e-05 | -4.25 | 10180280 | 60533.07
14.6079 | -7.545928e-05 | -4.5 | 10180280 | 59634.81
14.8184 | -7.023449e-05 | -4.25 | 10180280 | 60511.58
15.02886 | -6.51403e-05 | -4 | 10180280 | 61405.92
15.23937 | -6.011955e-05 | -3.75 | 10180280 | 62375.71
15.44986 | -5.522507e-05 | -3.5 | 10180280 | 63377.01
15.66034 | -5.045444e-05 | -3.25 | 10180280 | 64414.55
15.87081 | -4.579241e-05 | -3 | 10180280 | 65513.03
16.08128 | -4.124104e-05 | -2.75 | 10180280 | 66681.14
16.29174 | -3.681553e-05 | -2.5 | 10180280 | 67906.13
16.50224 | -3.25123e-05 | -2.25 | 10180280 | 69204.58
16.7144 | -2.832046e-05 | -2 | 10180180 | 70620.32
16.92492 | -2.426333e-05 | -1.75 | 10180180 | 72125.32
17.1354 | -2.033258e-05 | -1.5 | 10180180 | 73773.23
17.34586 | -1.654113e-05 | -1.25 | 10180180 | 75569.22
17.55637 | -1.289131e-05 | -1 | 10180180 | 77571.65
17.76686 | -9.393719e-06 | -0.75 | 10180180 | 79840.58
17.97733 | -6.062915e-06 | -0.5 | 10180180 | 82468.59
18.45408 | -2.924957e-06 | -0.25 | 10180170 | 85471.34
18.99956 | -1.623025e-09 | 0 | 10180040 | 0

## Settings
==================================
Data
==================================
Test Name | VoltageSweep 4,5 V#1@1
Mode | Sweeping
Speed | Quiet
Sweep Delay | 0.1
Hold Time | 0
Site Coordinate | 0,0
Last Executed | 08/05/2025 11:25:22
Clarius+ Version | V1.13
Execution Time | 00:00:00:20
Interlock | High Voltage Enabled
Device Terminal | B | A
Instrument | SMU2 | SMU3
Name | BV | V
Operation Mode | Common | Voltage List Sweep
Master/Subordinate | N/A | Master
Start/Bias | N/A | N/A
Stop | N/A | N/A
Step | N/A | N/A
Number of Points | N/A | 73
Compliance | 0.105 | 0.0001
Measure Current | N/A | Measured
Measure Voltage | N/A | Programmed
Current Range | N/A | Auto
Voltage Range | N/A | Auto
AC Measure I Range | N/A | N/A
Dual Sweep | N/A | N/A
Pulse Mode | N/A | Disabled
Pulse On Time | N/A | N/A
Pulse Off Time | N/A | N/A
Pulse Base Voltage | N/A | N/A
Presoak | N/A | N/A
Frequency Mode | N/A | N/A
Frequency | N/A | N/A
Start Frequency | N/A | N/A
Stop Frequency | N/A | N/A
Frequency Points | N/A | N/A
AC Drive Signal | OFF | OFF
Overvoltage Protection
Compensation | NA
CVU Path | Direct
Formulas
R = V/I