## Data
Time | I | V | SMU1_S | R
0.3913322 | 3.482988e-07 | 0 | 10180060 | 0
1.072296 | 0.0002139132 | 0.25 | 10180190 | 1168.699
1.282518 | 0.0004320622 | 0.5 | 10180190 | 1157.241
1.492975 | 0.0006552233 | 0.75 | 10180190 | 1144.648
1.703496 | 0.0008841773 | 1 | 10180190 | 1130.995
1.914012 | 0.000999999 | 1.25 | 10180192 | 1250.001
2.124665 | 0.0009999971 | 1.5 | 10180192 | 1500.004
2.335266 | 0.000999995 | 1.75 | 10180192 | 1750.009
2.545879 | 0.0009999929 | 2 | 10180192 | 2000.014
2.757747 | 0.001000006 | 2.25 | 10180292 | 2249.987
2.968403 | 0.001000006 | 2.5 | 10180292 | 2499.986
3.17901 | 0.001000006 | 2.75 | 10180292 | 2749.985
3.389647 | 0.001000005 | 3 | 10180292 | 2999.984
3.600245 | 0.001000005 | 3.25 | 10180292 | 3249.984
3.810867 | 0.001000005 | 3.5 | 10180292 | 3499.984
4.02148 | 0.001000005 | 3.75 | 10180292 | 3749.983
4.232091 | 0.001000004 | 4 | 10180292 | 3999.984
4.442705 | 0.001000004 | 4.25 | 10180292 | 4249.983
4.653305 | 0.001000004 | 4.5 | 10180292 | 4499.982
4.863894 | 0.001000004 | 4.25 | 10180292 | 4249.983
5.074485 | 0.001000004 | 4 | 10180292 | 3999.984
5.285098 | 0.001000004 | 3.75 | 10180292 | 3749.984
5.495703 | 0.001000005 | 3.5 | 10180292 | 3499.984
5.706323 | 0.001000005 | 3.25 | 10180292 | 3249.984
5.916935 | 0.001000005 | 3 | 10180292 | 2999.985
6.12755 | 0.001000005 | 2.75 | 10180292 | 2749.986
6.338179 | 0.001000006 | 2.5 | 10180292 | 2499.986
6.548786 | 0.001000006 | 2.25 | 10180292 | 2249.988

## Settings
==================================
Data
==================================
Test Name | VoltageSweep 4,5 V#1@1
Mode | Sweeping
Speed | Quiet
Sweep Delay | 0.1
Hold Time | 0
Site Coordinate | 0,0
Last Executed | 08/04/2025 10:05:53
Clarius+ Version | V1.13
Execution Time | 00:00:00:10
Interlock | High Voltage Enabled
Device Terminal | B | A
Instrument | SMU2 | SMU1
Name | BV | V
Operation Mode | Common | Voltage List Sweep
Master/Subordinate | N/A | Master
Start/Bias | N/A | N/A
Stop | N/A | N/A
Step | N/A | N/A
Number of Points | N/A | 73
Compliance | 0.105 | 0.001
Measure Current | N/A | Measured
Measure Voltage | N/A | Programmed
Current Range | N/A | Auto
Voltage Range | N/A | Auto
AC Measure I Range | N/A | N/A
Dual Sweep | N/A | N/A
Pulse Mode | N/A | Disabled
Pulse On Time | N/A | N/A
Pulse Off Time | N/A | N/A
Pulse Base Voltage | N/A | N/A
Presoak | N/A | N/A
Frequency Mode | N/A | N/A
Frequency | N/A | N/A
Start Frequency | N/A | N/A
Stop Frequency | N/A | N/A
Frequency Points | N/A | N/A
AC Drive Signal | OFF | OFF
Overvoltage Protection
Compensation
CVU Path
Formulas
R = V/I